## Sheet1
Alloys | ΔHsss | E | K | G | ν | Rm | Ri | Rc | Vm | Hs | Hc | VEC | e/a | Ew | Xp | Xa | Xm | Xr | Ec | δE | δK | δG | δν | δRm | δRi | δRc | δVm | δHs | δHc | δVEC | δe/a | δEw | δXp | δXa | δXm | δXr | δEc | ΔE | ΔK | ΔG | Δν | ΔRm | ΔRi | ΔRc | ΔVm | ΔHs | ΔHc | ΔVEC | Δe/a | Δew | ΔXp | ΔXa | ΔXm | ΔXr | ΔEc
CrCuFeNi | 734 | 205 | 158.775 | 80.175 | 0.2875 | 128.95 | 69 | 116.5 | 7.005 | 3.8375 | 5.5275 | 8.75 | 1.5 | 4.7 | 1.8 | 1.795 | 1.6275 | 1.675 | 4.0775 | 0.257684 | 0.088295 | 0.296573 | 0.16749 | 0.032981 | 0.226616 | 0.009597 | 0.035048 | 0.084628 | 0.049419 | 0.219461 | 0.333333 | 0.056793 | 0.068041 | 0.049281 | 0.207885 | 0.047854 | 0.088262 | 0.033314 | 0.00435 | 0.048 | 0.0181 | 0.000727 | 0.0357 | 3.68e-05 | 0.000841 | 0.0039 | 0.00122 | 0.0229 | 0 | 0.00226 | 0.00231 | 0.00163 | 0.0281 | 0.00107 | 0.00518
Co5(CrCuFeNi)95 | 745 | 205.2 | 159.9113 | 80.26625 | 0.288625 | 128.7625 | 68.65 | 116.475 | 6.98825 | 3.840625 | 5.530125 | 8.7625 | 1.525 | 4.715 | 1.805 | 1.79725 | 1.632125 | 1.67625 | 4.093125 | 0.25095 | 0.090888 | 0.288778 | 0.163498 | 0.032813 | 0.223113 | 0.009403 | 0.035801 | 0.082494 | 0.048189 | 0.21369 | 0.327459 | 0.056895 | 0.067228 | 0.048282 | 0.202424 | 0.046721 | 0.087299 | 0.031879 | 0.004541 | 0.045225 | 0.017619 | 0.000737 | 0.037227 | 3.99e-05 | 0.000721 | 0.003864 | 0.001239 | 0.023569 | 0.023297 | 0.001976 | 0.003062 | 0.001594 | 0.027051 | 0.001132 | 0.00516
Co10(CrCuFeNi)90 | 765 | 205.4 | 161.0475 | 80.3575 | 0.28975 | 128.575 | 68.3 | 116.45 | 6.9715 | 3.84375 | 5.53275 | 8.775 | 1.55 | 4.73 | 1.81 | 1.7995 | 1.63675 | 1.6775 | 4.10875 | 0.244054 | 0.0928 | 0.280798 | 0.159373 | 0.032577 | 0.219356 | 0.009199 | 0.036387 | 0.080303 | 0.046925 | 0.207782 | 0.320964 | 0.056818 | 0.066298 | 0.047235 | 0.196834 | 0.045551 | 0.086171 | 0.030289 | 0.004679 | 0.04253 | 0.017045 | 0.000742 | 0.036158 | 3.84e-05 | 0.000609 | 0.003691 | 0.001185 | 0.022436 | 0.019901 | 0.00171 | 0.003022 | 0.001553 | 0.025941 | 0.00109 | 0.005102
Co15(CrCuFeNi)85 | 825 | 205.6 | 162.1838 | 80.44875 | 0.290875 | 128.3875 | 67.95 | 116.425 | 6.95475 | 3.846875 | 5.535375 | 8.7875 | 1.575 | 4.745 | 1.815 | 1.80175 | 1.641375 | 1.67875 | 4.124375 | 0.236981 | 0.094097 | 0.272617 | 0.155106 | 0.032272 | 0.215323 | 0.008985 | 0.036811 | 0.078049 | 0.045623 | 0.201726 | 0.313869 | 0.056564 | 0.065249 | 0.046135 | 0.191102 | 0.044341 | 0.084876 | 0.02869 | 0.004765 | 0.03987 | 0.016426 | 0.000743 | 0.035061 | 3.69e-05 | 0.000504 | 0.003517 | 0.00113 | 0.021295 | 0.0174 | 0.001463 | 0.002967 | 0.001507 | 0.024792 | 0.001039 | 0.00502
Co2CrCuFeNi | 923 | 206.3333 | 166.35 | 80.78333 | 0.295 | 127.7 | 66.66667 | 116.3333 | 6.893333 | 3.858333 | 5.545 | 8.833333 | 1.666667 | 4.8 | 1.833333 | 1.81 | 1.658333 | 1.683333 | 4.181667 | 0.209238 | 0.094244 | 0.240563 | 0.138043 | 0.030514 | 0.1978 | 0.008104 | 0.03702 | 0.069148 | 0.04047 | 0.178 | 0.282843 | 0.054127 | 0.060302 | 0.04159 | 0.168644 | 0.039505 | 0.078606 | 0.022755 | 0.004666 | 0.030426 | 0.013789 | 0.000704 | 0.03145 | 3.28e-05 | 0.000262 | 0.002854 | 0.00092 | 0.017029 | 0.02 | 0.000723 | 0.002645 | 0.001297 | 0.020262 | 0.000862 | 0.004496
CoCuFeNi | 846 | 187.5 | 164.15 | 71.85 | 0.3125 | 126.25 | 69 | 116 | 6.865 | 3.975 | 5.64 | 9.5 | 1.75 | 4.825 | 1.875 | 1.8425 | 1.5575 | 1.71 | 4.15 | 0.178428 | 0.104876 | 0.19107 | 0.057131 | 0.010882 | 0.226616 | 0.006096 | 0.034494 | 0.04219 | 0.026977 | 0.117688 | 0.247436 | 0.054095 | 0.023094 | 0.01553 | 0.178185 | 0.026478 | 0.092873 | 0.0224 | 0.006282 | 0.025796 | 0.00192 | 2.54e-05 | 0.035707 | 0 | 0.000199 | 0.000712 | 0.000318 | 0.00554 | 0.040816 | 0.000805 | 0.000356 | 0.000133 | 0.022194 | 0.00041 | 0.006078
CrFeMnNi | 810 | 222 | 154.325 | 87.95 | 0.26375 | 129.6 | 60 | 116.5 | 7.065 | 3.6875 | 5.375 | 7.75 | 1.75 | 4.5625 | 1.7 | 1.77 | 1.8675 | 1.6375 | 3.935 | 0.149906 | 0.136326 | 0.180721 | 0.147682 | 0.032609 | 0.020412 | 0.009597 | 0.040944 | 0.068722 | 0.041215 | 0.190841 | 0.247436 | 0.082511 | 0.093008 | 0.0471 | 0.083762 | 0.043263 | 0.152027 | 0.015867 | 0.01203 | 0.022615 | 0.009119 | 0.0006 | 0.000208 | 3.68e-05 | 0.001127 | 0.002344 | 0.000945 | 0.020812 | 0.040816 | 0.004098 | 0.002595 | 0.001117 | 0.001968 | 0.001179 | 0.016194
Cr5(CoCuFeNi)95 | 817 | 192.075 | 163.9425 | 74.0225 | 0.307375 | 126.7375 | 68.65 | 116.1 | 6.88325 | 3.94375 | 5.6145 | 9.325 | 1.7125 | 4.80875 | 1.86125 | 1.832875 | 1.579625 | 1.7025 | 4.1475 | 0.198998 | 0.102499 | 0.221455 | 0.092126 | 0.019818 | 0.223113 | 0.007024 | 0.035467 | 0.053953 | 0.033009 | 0.142646 | 0.26429 | 0.054916 | 0.039384 | 0.027486 | 0.181799 | 0.032259 | 0.090614 | 0.024402 | 0.00601 | 0.028287 | 0.005001 | 0.000261 | 0.037227 | 2.11e-05 | 0.000304 | 0.001104 | 0.000374 | 0.007374 | 0.034418 | 0.00099 | 0.000882 | 0.000494 | 0.022982 | 0.00035 | 0.005962
Cr10(CoCuFeNi)90 | 846 | 196.65 | 163.735 | 76.195 | 0.30225 | 127.225 | 68.3 | 116.2 | 6.9015 | 3.9125 | 5.589 | 9.15 | 1.675 | 4.7925 | 1.8475 | 1.82325 | 1.60175 | 1.695 | 4.145 | 0.213385 | 0.100036 | 0.241832 | 0.116149 | 0.02517 | 0.219356 | 0.007745 | 0.036212 | 0.062851 | 0.037635 | 0.163113 | 0.279627 | 0.055528 | 0.049884 | 0.034999 | 0.184083 | 0.036702 | 0.088287 | 0.025781 | 0.005593 | 0.029939 | 0.009167 | 0.000475 | 0.036158 | 2.33e-05 | 0.000291 | 0.002065 | 0.000674 | 0.011791 | 0.028069 | 0.001053 | 0.001646 | 0.000884 | 0.023465 | 0.000632 | 0.005607
Cr15(CoCuFeNi)85 | 856 | 201.225 | 163.5275 | 78.3675 | 0.297125 | 127.7125 | 67.95 | 116.3 | 6.91975 | 3.88125 | 5.5635 | 8.975 | 1.6375 | 4.77625 | 1.83375 | 1.813625 | 1.623875 | 1.6875 | 4.1425 | 0.223289 | 0.097482 | 0.255496 | 0.135064 | 0.029008 | 0.215323 | 0.008314 | 0.036745 | 0.069951 | 0.041318 | 0.180501 | 0.293571 | 0.055935 | 0.057805 | 0.040595 | 0.185185 | 0.040241 | 0.085888 | 0.026615 | 0.00519 | 0.033121 | 0.012775 | 0.000632 | 0.035061 | 3.06e-05 | 0.000354 | 0.002805 | 0.000909 | 0.01648 | 0.021794 | 0.001153 | 0.002365 | 0.001209 | 0.023666 | 0.000845 | 0.005256
Cr2CoCuFeNi | 891 | 218 | 162.7667 | 86.33333 | 0.278333 | 129.5 | 66.66667 | 116.6667 | 6.986667 | 3.766667 | 5.47 | 8.333333 | 1.5 | 4.716667 | 1.783333 | 1.778333 | 1.705 | 1.66 | 4.133333 | 0.2342 | 0.087191 | 0.270453 | 0.181329 | 0.036534 | 0.1978 | 0.009476 | 0.037045 | 0.086255 | 0.049473 | 0.226274 | 0.333333 | 0.055647 | 0.075348 | 0.052692 | 0.18064 | 0.048067 | 0.076349 | 0.026986 | 0.003873 | 0.037105 | 0.019799 | 0.000811 | 0.03145 | 4.22e-05 | 0.000501 | 0.004076 | 0.001279 | 0.025867 | 0.018519 | 0.001373 | 0.003508 | 0.001711 | 0.022383 | 0.001185 | 0.004016
CoCrCuNi | 1018 | 204.5 | 164.15 | 80.425 | 0.2925 | 128.4 | 69.75 | 116.5 | 6.9 | 3.875 | 5.565 | 9 | 1.5 | 4.825 | 1.825 | 1.805 | 1.64 | 1.69 | 4.105 | 0.258071 | 0.104876 | 0.295808 | 0.168139 | 0.035434 | 0.217991 | 0.009597 | 0.039822 | 0.082872 | 0.048058 | 0.20787 | 0.333333 | 0.054095 | 0.07118 | 0.050245 | 0.207675 | 0.046025 | 0.092096 | 0.033058 | 0.006282 | 0.046914 | 0.018993 | 0.00087 | 0.032322 | 3.68e-05 | 0.00034 | 0.004579 | 0.001526 | 0.024691 | 0 | 0.000805 | 0.003378 | 0.00175 | 0.028554 | 0.001471 | 0.005611
Fe5(CoCrCuNi)95 | 1016 | 204.825 | 163.9425 | 80.45375 | 0.292375 | 128.35 | 69.2125 | 116.475 | 6.9095 | 3.86875 | 5.55825 | 8.95 | 1.525 | 4.80875 | 1.82375 | 1.80475 | 1.6415 | 1.6875 | 4.11375 | 0.251232 | 0.102499 | 0.288219 | 0.163963 | 0.034592 | 0.21678 | 0.009403 | 0.039221 | 0.08121 | 0.047196 | 0.205188 | 0.327459 | 0.054916 | 0.06949 | 0.048983 | 0.202271 | 0.045388 | 0.090052 | 0.03165 | 0.00601 | 0.044551 | 0.018849 | 0.000841 | 0.034488 | 3.99e-05 | 0.000477 | 0.004255 | 0.001406 | 0.025795 | 0.023297 | 0.00099 | 0.003566 | 0.001746 | 0.027774 | 0.001343 | 0.005458
Fe10(CoCrCuNi)90 | 927 | 205.15 | 163.735 | 80.4825 | 0.29225 | 128.3 | 68.675 | 116.45 | 6.919 | 3.8625 | 5.5515 | 8.9 | 1.55 | 4.7925 | 1.8225 | 1.8045 | 1.643 | 1.685 | 4.1225 | 0.244237 | 0.100036 | 0.280436 | 0.159668 | 0.033723 | 0.215227 | 0.009199 | 0.038565 | 0.079469 | 0.046281 | 0.202247 | 0.320964 | 0.055528 | 0.067745 | 0.047687 | 0.196735 | 0.044688 | 0.087926 | 0.030113 | 0.005593 | 0.042105 | 0.017816 | 0.000807 | 0.033636 | 3.84e-05 | 0.000448 | 0.00394 | 0.001291 | 0.023861 | 0.019901 | 0.001053 | 0.003338 | 0.001649 | 0.026392 | 0.00122 | 0.00529
Fe15(CoCrCuNi)85 | 925 | 205.475 | 163.5275 | 80.51125 | 0.292125 | 128.25 | 68.1375 | 116.425 | 6.9285 | 3.85625 | 5.54475 | 8.85 | 1.575 | 4.77625 | 1.82125 | 1.80425 | 1.6445 | 1.6825 | 4.13125 | 0.23707 | 0.097482 | 0.272441 | 0.155246 | 0.032825 | 0.213307 | 0.008985 | 0.037852 | 0.077644 | 0.045311 | 0.199027 | 0.313869 | 0.055935 | 0.065942 | 0.046353 | 0.191054 | 0.043923 | 0.085714 | 0.028609 | 0.00519 | 0.03967 | 0.016787 | 0.000773 | 0.033808 | 3.69e-05 | 0.000426 | 0.003635 | 0.00118 | 0.021976 | 0.0174 | 0.001153 | 0.003116 | 0.001552 | 0.025003 | 0.001103 | 0.005108
Fe2CoCrCuNi | 819 | 206.6667 | 162.7667 | 80.61667 | 0.291667 | 128.0667 | 66.16667 | 116.3333 | 6.963333 | 3.833333 | 5.52 | 8.666667 | 1.666667 | 4.716667 | 1.816667 | 1.803333 | 1.65 | 1.673333 | 4.163333 | 0.209031 | 0.087191 | 0.240976 | 0.137737 | 0.02924 | 0.202657 | 0.008104 | 0.034692 | 0.070107 | 0.041205 | 0.184455 | 0.282843 | 0.055647 | 0.058744 | 0.041083 | 0.168756 | 0.040483 | 0.076745 | 0.022915 | 0.003873 | 0.030841 | 0.013056 | 0.000639 | 0.033221 | 3.28e-05 | 0.000405 | 0.002599 | 0.000812 | 0.015533 | 0.02 | 0.001373 | 0.002343 | 0.001204 | 0.019841 | 0.000722 | 0.004321
FeCoCrMnNi | 737 | 219.4 | 159.76 | 86.76 | 0.273 | 128.72 | 60.4 | 116.4 | 6.986 | 3.73 | 5.416 | 8 | 1.8 | 4.65 | 1.74 | 1.784 | 1.838 | 1.65 | 4.026 | 0.137724 | 0.136025 | 0.166139 | 0.144491 | 0.032393 | 0.022458 | 0.008761 | 0.043395 | 0.064899 | 0.039594 | 0.176777 | 0.222222 | 0.081607 | 0.09338 | 0.044646 | 0.082613 | 0.041283 | 0.140382 | 0.014466 | 0.012387 | 0.02104 | 0.009875 | 0.000619 | 0.000132 | 3.54e-05 | 0.000598 | 0.00207 | 0.000588 | 0.009375 | 0.037037 | 0.00259 | 0.003567 | 0.001112 | 0.002056 | 0.000727 | 0.015026
Ni10(CoCrCuFe)90 | 911 | 206.525 | 161.5725 | 81.1075 | 0.28975 | 128.65 | 68.675 | 116.575 | 6.9815 | 3.825 | 5.5165 | 8.65 | 1.55 | 4.71125 | 1.81 | 1.7945 | 1.63175 | 1.67125 | 4.1025 | 0.242566 | 0.096351 | 0.27749 | 0.159373 | 0.032037 | 0.215227 | 0.008112 | 0.034322 | 0.078431 | 0.045677 | 0.204448 | 0.320964 | 0.051529 | 0.066298 | 0.045254 | 0.196428 | 0.043173 | 0.084961 | 0.03086 | 0.004849 | 0.039987 | 0.017045 | 0.000725 | 0.033636 | 3.06e-05 | 0.000394 | 0.003383 | 0.001075 | 0.020749 | 0.019901 | 0.000829 | 0.003022 | 0.001457 | 0.025602 | 0.00093 | 0.005015
Ni15(CoCrCuFe)85 | 888 | 206.1625 | 162.4463 | 80.82375 | 0.290875 | 128.425 | 68.1375 | 116.4875 | 6.95975 | 3.8375 | 5.52725 | 8.725 | 1.575 | 4.735625 | 1.815 | 1.79925 | 1.638875 | 1.675625 | 4.12125 | 0.236257 | 0.095737 | 0.271006 | 0.155106 | 0.032015 | 0.213307 | 0.008476 | 0.035855 | 0.077151 | 0.045024 | 0.200143 | 0.313869 | 0.054152 | 0.065249 | 0.045193 | 0.190908 | 0.043209 | 0.084305 | 0.028961 | 0.004843 | 0.038664 | 0.016426 | 0.000734 | 0.033808 | 3.21e-05 | 0.000349 | 0.003373 | 0.001078 | 0.020517 | 0.0174 | 0.001079 | 0.002967 | 0.001462 | 0.024635 | 0.000967 | 0.00498
Ni2CoCrCuFe | 824 | 204.8333 | 165.65 | 79.78333 | 0.295 | 127.6 | 66.16667 | 116.1667 | 6.88 | 3.883333 | 5.566667 | 9 | 1.666667 | 4.825 | 1.833333 | 1.816667 | 1.665 | 1.691667 | 4.19 | 0.210954 | 0.090958 | 0.244405 | 0.138043 | 0.031086 | 0.202657 | 0.009187 | 0.038992 | 0.071172 | 0.041831 | 0.181444 | 0.282843 | 0.058849 | 0.060302 | 0.043653 | 0.169086 | 0.041996 | 0.079825 | 0.022176 | 0.004517 | 0.03299 | 0.013789 | 0.000722 | 0.033221 | 4.12e-05 | 0.000437 | 0.003141 | 0.001025 | 0.016461 | 0.02 | 0.001293 | 0.002645 | 0.001389 | 0.020573 | 0.001006 | 0.004575
Ni(CoCrFe)4 | 523 | 226.3868 | 169.1974 | 89.40661 | 0.278016 | 128.5447 | 60.5992 | 116.3327 | 6.91517 | 3.743487 | 5.446132 | 8.134269 | 1.733467 | 4.763527 | 1.793387 | 1.786713 | 1.789319 | 1.656713 | 4.293407 | 0.141145 | 0.058685 | 0.176203 | 0.150425 | 0.035873 | 0.024699 | 0.009242 | 0.038742 | 0.068957 | 0.039139 | 0.17884 | 0.255065 | 0.060062 | 0.068942 | 0.048565 | 0.073035 | 0.041866 | 0.030199 | 0.013165 | 0.00095 | 0.020527 | 0.015457 | 0.000875 | 4.61e-05 | 5.26e-05 | 0.000382 | 0.002944 | 0.000896 | 0.018276 | 0.04298 | 0.000662 | 0.003096 | 0.001546 | 0.003641 | 0.000881 | 0.000538
Ni2CoCrFe | 429 | 219.8 | 171.22 | 86.06 | 0.286 | 127.56 | 60.2 | 116 | 6.834 | 3.82 | 5.512 | 8.6 | 1.8 | 4.86 | 1.82 | 1.81 | 1.782 | 1.68 | 4.33 | 0.136227 | 0.054249 | 0.172308 | 0.135599 | 0.034055 | 0.024414 | 0.009443 | 0.039715 | 0.068063 | 0.039388 | 0.174031 | 0.222222 | 0.061522 | 0.064076 | 0.04714 | 0.063924 | 0.043088 | 0.029791 | 0.014188 | 0.000354 | 0.022643 | 0.014084 | 0.000875 | 9.93e-05 | 2.97e-05 | 0.000556 | 0.00296 | 0.00093 | 0.017847 | 0.037037 | 0.001258 | 0.002898 | 0.001557 | 0.002932 | 0.000992 | 0.000538
Al0.3CoCrCuFeNi | 1104 | 198.1132 | 158.3321 | 77.46415 | 0.295283 | 129.0491 | 66.60377 | 116.8868 | 7.111321 | 3.830189 | 5.454906 | 8.471698 | 1.679245 | 4.73283 | 1.801887 | 1.793189 | 1.64566 | 1.668113 | 4.097547 | 0.280733 | 0.159896 | 0.312202 | 0.151682 | 0.040849 | 0.21678 | 0.018997 | 0.105522 | 0.076889 | 0.075987 | 0.25286 | 0.342651 | 0.059635 | 0.075072 | 0.050374 | 0.179938 | 0.051214 | 0.092135 | 0.031435 | 0.015583 | 0.044945 | 0.015678 | 0.000663 | 0.035853 | 0.000273 | 0.00934 | 0.002903 | 0.003645 | 0.023028 | 0.028132 | 0.001408 | 0.002368 | 0.0012 | 0.022292 | 0.000745 | 0.004148
Al0.1CoCrFeNi | 317 | 220.9756 | 167.3951 | 87.05366 | 0.281707 | 128.6634 | 60.2439 | 116.4634 | 6.970732 | 3.756098 | 5.428537 | 8.121951 | 1.780488 | 4.775122 | 1.792683 | 1.788122 | 1.783902 | 1.657805 | 4.280244 | 0.177801 | 0.104576 | 0.208639 | 0.149561 | 0.039343 | 0.036437 | 0.014823 | 0.078718 | 0.0694 | 0.055774 | 0.205656 | 0.263498 | 0.062655 | 0.07225 | 0.05049 | 0.071337 | 0.045852 | 0.044584 | 0.01632 | 0.006923 | 0.024856 | 0.015592 | 0.00077 | 0.000601 | 0.000127 | 0.004535 | 0.00285 | 0.001528 | 0.016593 | 0.04316 | 0.001241 | 0.002814 | 0.001445 | 0.003535 | 0.000821 | 0.001055
Al0.4CoCrFeNi | 460 | 210.6818 | 161.1091 | 82.90455 | 0.286364 | 129.6545 | 59.54545 | 117.0455 | 7.177273 | 3.738636 | 5.335909 | 7.772727 | 1.863636 | 4.741364 | 1.772727 | 1.776182 | 1.774091 | 1.645 | 4.219545 | 0.255014 | 0.178344 | 0.280989 | 0.154222 | 0.047107 | 0.056095 | 0.023252 | 0.129476 | 0.069485 | 0.084371 | 0.265744 | 0.293697 | 0.066356 | 0.081891 | 0.055001 | 0.072198 | 0.053083 | 0.068804 | 0.040534 | 0.025838 | 0.042502 | 0.016125 | 0.000924 | 0.002317 | 0.000405 | 0.014049 | 0.002454 | 0.005046 | 0.034082 | 0.047591 | 0.001099 | 0.002104 | 0.001106 | 0.003671 | 0.001027 | 0.003467
AlCo3CrFeNi | 927 | 176.8571 | 156.4 | 68.22857 | 0.317143 | 128.3714 | 64.28571 | 117.2857 | 7.257143 | 3.885714 | 5.398571 | 8.428571 | 2 | 4.797143 | 1.828571 | 1.809 | 1.615714 | 1.672857 | 4.11 | 0.29001 | 0.232793 | 0.300985 | 0.060098 | 0.04798 | 0.210467 | 0.027236 | 0.156697 | 0.052703 | 0.102817 | 0.282599 | 0.267261 | 0.062306 | 0.075745 | 0.045824 | 0.137198 | 0.05363 | 0.103872 | 0.049705 | 0.038431 | 0.052354 | 0.001461 | 0.001903 | 0.034226 | 0.000617 | 0.020348 | 0.001402 | 0.008647 | 0.058891 | 0 | 0.001526 | 0.004578 | 0.001673 | 0.015673 | 0.002046 | 0.00414
Al0.25CoCrFeNi | 281 | 215.6471 | 164.1412 | 84.90588 | 0.284118 | 129.1765 | 59.88235 | 116.7647 | 7.077647 | 3.747059 | 5.380588 | 7.941176 | 1.823529 | 4.757647 | 1.782353 | 1.781941 | 1.778824 | 1.651176 | 4.248824 | 0.220708 | 0.147358 | 0.248265 | 0.152255 | 0.043733 | 0.047882 | 0.019821 | 0.109708 | 0.069483 | 0.072286 | 0.238422 | 0.281219 | 0.064682 | 0.07754 | 0.052964 | 0.071835 | 0.04985 | 0.058659 | 0.026724 | 0.017121 | 0.029876 | 0.015912 | 0.000649 | 0.001551 | 0.000283 | 0.010028 | 0.002642 | 0.00347 | 0.022761 | 0.045786 | 0.001007 | 0.00244 | 0.001266 | 0.003611 | 0.000832 | 0.002391
Al0.375CoCrFeNi | 505 | 211.4857 | 161.6 | 83.22857 | 0.286 | 129.5771 | 59.6 | 117 | 7.161143 | 3.74 | 5.343143 | 7.8 | 1.857143 | 4.744 | 1.774286 | 1.777114 | 1.774857 | 1.646 | 4.224286 | 0.249729 | 0.173696 | 0.275901 | 0.153937 | 0.0466 | 0.054877 | 0.022751 | 0.126661 | 0.069489 | 0.082567 | 0.261488 | 0.291903 | 0.066098 | 0.081221 | 0.054687 | 0.072146 | 0.052588 | 0.067296 | 0.038362 | 0.024479 | 0.040193 | 0.016096 | 0.000883 | 0.002201 | 0.000384 | 0.013449 | 0.002484 | 0.004806 | 0.03231 | 0.047337 | 0.001069 | 0.002157 | 0.001132 | 0.003662 | 0.000977 | 0.003304
Al0.2CrCuFeNi2 | 946 | 198.8462 | 159.1231 | 77.29615 | 0.294231 | 128.6615 | 66.34615 | 116.5385 | 7.040385 | 3.865385 | 5.506538 | 8.769231 | 1.653846 | 4.770385 | 1.807692 | 1.804346 | 1.653462 | 1.681538 | 4.120769 | 0.266796 | 0.1385 | 0.301197 | 0.151459 | 0.039078 | 0.220568 | 0.017526 | 0.092405 | 0.079072 | 0.069168 | 0.239427 | 0.332973 | 0.064808 | 0.071838 | 0.051382 | 0.182203 | 0.051836 | 0.091191 | 0.031234 | 0.010693 | 0.046379 | 0.01572 | 0.000617 | 0.037592 | 0.0002 | 0.006787 | 0.003247 | 0.00258 | 0.017698 | 0.021633 | 0.002313 | 0.002535 | 0.001406 | 0.02313 | 0.000887 | 0.004501
Al0.3CrCuFeNi2 | 1014 | 196.4151 | 157.5396 | 76.33208 | 0.295283 | 128.9358 | 66.03774 | 116.6981 | 7.096226 | 3.858491 | 5.479434 | 8.660377 | 1.679245 | 4.761132 | 1.801887 | 1.800736 | 1.653208 | 1.677547 | 4.106981 | 0.282033 | 0.156377 | 0.31554 | 0.151682 | 0.041561 | 0.222066 | 0.019947 | 0.107081 | 0.079513 | 0.077543 | 0.256674 | 0.342651 | 0.065828 | 0.075072 | 0.053007 | 0.180507 | 0.054251 | 0.093807 | 0.03323 | 0.015417 | 0.049166 | 0.015678 | 0.000678 | 0.038136 | 0.000285 | 0.009478 | 0.003128 | 0.00373 | 0.023083 | 0.028132 | 0.002415 | 0.002368 | 0.001322 | 0.022679 | 0.000832 | 0.004258
Al0.4CrCuFeNi2 | 1316 | 194.0741 | 156.0148 | 75.4037 | 0.296296 | 129.2 | 65.74074 | 116.8519 | 7.15 | 3.851852 | 5.453333 | 8.555556 | 1.703704 | 4.752222 | 1.796296 | 1.797259 | 1.652963 | 1.673704 | 4.093704 | 0.296101 | 0.171858 | 0.328903 | 0.151812 | 0.043703 | 0.223428 | 0.021937 | 0.118672 | 0.0799 | 0.08469 | 0.272418 | 0.350533 | 0.066748 | 0.07797 | 0.054467 | 0.178858 | 0.056405 | 0.096179 | 0.035116 | 0.019755 | 0.051819 | 0.015625 | 0.000848 | 0.038634 | 0.00036 | 0.011763 | 0.003014 | 0.004763 | 0.030453 | 0.037282 | 0.002509 | 0.002211 | 0.001243 | 0.022246 | 0.001022 | 0.004027
Al0.5CrCuFeNi2 | 1717 | 191.8182 | 154.5455 | 74.50909 | 0.297273 | 129.4545 | 65.45455 | 117 | 7.201818 | 3.845455 | 5.428182 | 8.454545 | 1.727273 | 4.743636 | 1.790909 | 1.793909 | 1.652727 | 1.67 | 4.080909 | 0.309172 | 0.185563 | 0.34141 | 0.151862 | 0.04557 | 0.224665 | 0.023619 | 0.128158 | 0.080239 | 0.090921 | 0.286918 | 0.356965 | 0.06758 | 0.080581 | 0.055785 | 0.177253 | 0.058336 | 0.098337 | 0.036897 | 0.023736 | 0.054348 | 0.015562 | 0.000995 | 0.03909 | 0.000412 | 0.013721 | 0.002906 | 0.005691 | 0.037314 | 0.044825 | 0.002598 | 0.002394 | 0.001168 | 0.021828 | 0.001245 | 0.003808
Al0.6CrCuFeNi2 | 2127 | 189.6429 | 153.1286 | 73.64643 | 0.298214 | 129.7 | 65.17857 | 117.1429 | 7.251786 | 3.839286 | 5.403929 | 8.357143 | 1.75 | 4.735357 | 1.785714 | 1.790679 | 1.6525 | 1.666429 | 4.068571 | 0.321377 | 0.197879 | 0.353162 | 0.151841 | 0.04721 | 0.225787 | 0.025067 | 0.136091 | 0.080534 | 0.096436 | 0.300364 | 0.362209 | 0.068333 | 0.082946 | 0.056977 | 0.17569 | 0.060077 | 0.100304 | 0.041579 | 0.027389 | 0.056759 | 0.01549 | 0.001122 | 0.039506 | 0.000482 | 0.015386 | 0.002804 | 0.006524 | 0.0437 | 0.05102 | 0.00268 | 0.002731 | 0.001097 | 0.021427 | 0.001444 | 0.0036
Al0.7CrCuFeNi2 | 2263 | 187.5439 | 151.7614 | 72.81404 | 0.299123 | 129.9368 | 64.91228 | 117.2807 | 7.3 | 3.833333 | 5.380526 | 8.263158 | 1.77193 | 4.727368 | 1.780702 | 1.787561 | 1.652281 | 1.662982 | 4.056667 | 0.332821 | 0.20907 | 0.364241 | 0.151758 | 0.04866 | 0.226803 | 0.026329 | 0.142826 | 0.080788 | 0.10137 | 0.312902 | 0.36647 | 0.069013 | 0.085095 | 0.058059 | 0.174168 | 0.061654 | 0.102102 | 0.046693 | 0.030738 | 0.059057 | 0.015411 | 0.001232 | 0.039886 | 0.000531 | 0.016784 | 0.002706 | 0.007271 | 0.049644 | 0.056083 | 0.002757 | 0.003031 | 0.001163 | 0.02104 | 0.00162 | 0.003403
AlCrCuFeNi4 | 1529 | 196.125 | 160.7375 | 76.0625 | 0.3 | 128.775 | 58.625 | 116.875 | 7.16875 | 3.8375 | 5.38125 | 8.25 | 2 | 4.86 | 1.8 | 1.802875 | 1.75875 | 1.67125 | 4.24 | 0.274714 | 0.206878 | 0.297103 | 0.124722 | 0.050972 | 0.059663 | 0.027539 | 0.152924 | 0.067937 | 0.098698 | 0.289072 | 0.25 | 0.070965 | 0.083333 | 0.05704 | 0.057455 | 0.059643 | 0.080249 | 0.0515 | 0.035396 | 0.053717 | 0.011111 | 0.001554 | 0.0027 | 0.000597 | 0.019488 | 0.001984 | 0.007412 | 0.050505 | 0 | 0.001677 | 0.003086 | 0.001386 | 0.002352 | 0.001776 | 0.005012
Al0.5CoCrCuFeNi | 1349 | 193.4545 | 155.3091 | 75.6 | 0.297273 | 129.5636 | 66 | 117.1818 | 7.216364 | 3.818182 | 5.404545 | 8.272727 | 1.727273 | 4.716364 | 1.790909 | 1.786636 | 1.645455 | 1.660909 | 4.071818 | 0.308244 | 0.188799 | 0.338714 | 0.151862 | 0.044869 | 0.219851 | 0.022671 | 0.126628 | 0.077427 | 0.08927 | 0.28274 | 0.356965 | 0.061433 | 0.080581 | 0.0531 | 0.176659 | 0.055209 | 0.096654 | 0.036814 | 0.024021 | 0.050134 | 0.015562 | 0.000973 | 0.036898 | 0.000404 | 0.013526 | 0.002676 | 0.005539 | 0.036732 | 0.044825 | 0.001501 | 0.002394 | 0.001053 | 0.02147 | 0.001172 | 0.003704
CoCrCuFeNi | 777 | 205.8 | 163.32 | 80.54 | 0.292 | 128.2 | 67.6 | 116.4 | 6.938 | 3.85 | 5.538 | 8.8 | 1.6 | 4.76 | 1.82 | 1.804 | 1.646 | 1.68 | 4.14 | 0.229715 | 0.094827 | 0.264217 | 0.150685 | 0.031896 | 0.210995 | 0.008761 | 0.037078 | 0.075727 | 0.044281 | 0.195507 | 0.306186 | 0.056136 | 0.064076 | 0.044979 | 0.185217 | 0.043088 | 0.083409 | 0.027083 | 0.004801 | 0.037247 | 0.015763 | 0.000738 | 0.033927 | 3.54e-05 | 0.000407 | 0.00334 | 0.001074 | 0.020145 | 0.015625 | 0.001236 | 0.002898 | 0.001456 | 0.023606 | 0.000992 | 0.004911
CoCrFeNi | 507 | 224.75 | 169.7 | 88.575 | 0.28 | 128.3 | 60.5 | 116.25 | 6.895 | 3.7625 | 5.4625 | 8.25 | 1.75 | 4.7875 | 1.8 | 1.7925 | 1.7875 | 1.6625 | 4.3025 | 0.140574 | 0.057826 | 0.176079 | 0.147254 | 0.03559 | 0.024793 | 0.009374 | 0.039313 | 0.069291 | 0.039548 | 0.179275 | 0.247436 | 0.061065 | 0.068041 | 0.048535 | 0.070916 | 0.042612 | 0.030321 | 0.01363 | 0.000707 | 0.021381 | 0.015306 | 0.000888 | 1e-18 | 5.55e-05 | 0.00039 | 0.003002 | 0.000917 | 0.018365 | 0.040816 | 0.000941 | 0.002315 | 0.001576 | 0.003474 | 0.000905 | 0.000547
Al0.5CoCrCu0.5FeNi2 | 2033 | 200.83 | 160.804 | 78.359 | 0.2952 | 128.86 | 62.26 | 116.81 | 7.1118 | 3.8225 | 5.4209 | 8.33 | 1.83 | 4.7939 | 1.8 | 1.79674 | 1.7147 | 1.6681 | 4.1865 | 0.265293 | 0.174946 | 0.292886 | 0.141669 | 0.045141 | 0.167252 | 0.02251 | 0.125201 | 0.072437 | 0.083793 | 0.262494 | 0.29985 | 0.066366 | 0.078174 | 0.053372 | 0.127148 | 0.054231 | 0.08294 | 0.033945 | 0.022667 | 0.037589 | 0.014108 | 0.000985 | 0.023491 | 0.000393 | 0.013194 | 0.002536 | 0.004968 | 0.032486 | 0.033504 | 0.001749 | 0.001975 | 0.001133 | 0.010959 | 0.00108 | 0.002823
Al0.25CoFeNi | 637 | 196.1538 | 165.4154 | 75.55385 | 0.306923 | 127.0769 | 59.23077 | 116.3846 | 7.030769 | 3.869231 | 5.457692 | 8.538462 | 2.076923 | 4.836923 | 1.838462 | 1.822538 | 1.710769 | 1.679231 | 4.294615 | 0.187131 | 0.166457 | 0.191501 | 0.050125 | 0.03774 | 0.050499 | 0.021721 | 0.125542 | 0.041033 | 0.076113 | 0.208574 | 0.1283 | 0.064433 | 0.058577 | 0.037389 | 0.023878 | 0.044224 | 0.062618 | 0.031699 | 0.022551 | 0.032813 | 0.001484 | 0.001236 | 0.001864 | 0.000418 | 0.013698 | 0.000681 | 0.004965 | 0.031466 | 0.014773 | 0.001143 | 0.002472 | 0.000989 | 0.000246 | 0.001147 | 0.003409
Ni10(CoCrFeNn)90 | 816 | 221.825 | 157.5675 | 88.105 | 0.268375 | 129.235 | 60.575 | 116.575 | 7.0355 | 3.69 | 5.37925 | 7.75 | 1.775 | 4.5875 | 1.72 | 1.772 | 1.84775 | 1.6375 | 3.97425 | 0.14071 | 0.140201 | 0.167375 | 0.147075 | 0.032065 | 0.022114 | 0.008112 | 0.040537 | 0.061515 | 0.036983 | 0.167618 | 0.235258 | 0.077635 | 0.093927 | 0.04313 | 0.085712 | 0.037713 | 0.14569 | 0.014412 | 0.012736 | 0.020356 | 0.009184 | 0.000598 | 0.000132 | 3.06e-05 | 0.000594 | 0.001851 | 0.000463 | 0.011238 | 0.041286 | 0.002459 | 0.003194 | 0.001032 | 0.00221 | 0.000503 | 0.015608
Ni5(CoCrFeNn)95 | 1518 | 223.0375 | 156.4713 | 88.7775 | 0.266063 | 129.4925 | 60.6625 | 116.6625 | 7.06025 | 3.67 | 5.360875 | 7.625 | 1.7625 | 4.55625 | 1.71 | 1.766 | 1.852625 | 1.63125 | 3.948375 | 0.141813 | 0.141801 | 0.167434 | 0.147635 | 0.031715 | 0.021798 | 0.00766 | 0.038587 | 0.058938 | 0.035077 | 0.159784 | 0.241447 | 0.074537 | 0.093659 | 0.041924 | 0.087077 | 0.035127 | 0.14793 | 0.014419 | 0.012782 | 0.020162 | 0.009181 | 0.000588 | 0.00015 | 2.92e-05 | 0.000721 | 0.001719 | 0.000401 | 0.010212 | 0.043543 | 0.002345 | 0.002965 | 0.001005 | 0.002304 | 0.000446 | 0.015761
Ni15(CoCrFeNn)85 | 899 | 220.6125 | 158.6638 | 87.4325 | 0.270688 | 128.9775 | 60.4875 | 116.4875 | 7.01075 | 3.71 | 5.397625 | 7.875 | 1.7875 | 4.61875 | 1.73 | 1.778 | 1.842875 | 1.64375 | 4.000125 | 0.139351 | 0.138276 | 0.16695 | 0.146022 | 0.03229 | 0.022333 | 0.008476 | 0.042129 | 0.063478 | 0.03847 | 0.173154 | 0.228854 | 0.079961 | 0.093831 | 0.04403 | 0.084227 | 0.039735 | 0.143175 | 0.014481 | 0.012604 | 0.020767 | 0.0096 | 0.000604 | 0.000119 | 3.21e-05 | 0.000513 | 0.001976 | 0.000515 | 0.011993 | 0.039125 | 0.00254 | 0.003408 | 0.001069 | 0.002128 | 0.000626 | 0.015361
CoCrFeMnNi1.5 | 783 | 217.6364 | 161.3545 | 85.78182 | 0.276364 | 128.3455 | 60.27273 | 116.2727 | 6.95 | 3.759091 | 5.442727 | 8.181818 | 1.818182 | 4.695455 | 1.754545 | 1.792727 | 1.830909 | 1.659091 | 4.063636 | 0.134836 | 0.132161 | 0.164222 | 0.141428 | 0.032321 | 0.022473 | 0.009051 | 0.044699 | 0.066097 | 0.040649 | 0.179161 | 0.212132 | 0.082914 | 0.092106 | 0.045072 | 0.080016 | 0.04281 | 0.135805 | 0.014285 | 0.01193 | 0.021176 | 0.010042 | 0.000637 | 0.000146 | 3.91e-05 | 0.000658 | 0.002152 | 0.000657 | 0.013378 | 0.035 | 0.002609 | 0.003705 | 0.001149 | 0.001962 | 0.000795 | 0.014386
CoCrFeMnNi2 | 770 | 216.1667 | 162.6833 | 84.96667 | 0.279167 | 128.0333 | 60.16667 | 116.1667 | 6.92 | 3.783333 | 5.465 | 8.333333 | 1.833333 | 4.733333 | 1.766667 | 1.8 | 1.825 | 1.666667 | 4.095 | 0.131915 | 0.128391 | 0.161897 | 0.138122 | 0.032057 | 0.022333 | 0.009187 | 0.045323 | 0.066372 | 0.041049 | 0.178885 | 0.203279 | 0.083102 | 0.090487 | 0.045019 | 0.077604 | 0.043497 | 0.131504 | 0.013986 | 0.011428 | 0.021039 | 0.00998 | 0.000641 | 0.000153 | 4.12e-05 | 0.000657 | 0.002174 | 0.000663 | 0.013067 | 0.033058 | 0.002579 | 0.003738 | 0.001075 | 0.00189 | 0.000791 | 0.013722
CoCrFeMnNi3 | 857 | 213.8571 | 164.7714 | 83.68571 | 0.283571 | 127.5429 | 60 | 116 | 6.872857 | 3.821429 | 5.5 | 8.571429 | 1.857143 | 4.792857 | 1.785714 | 1.811429 | 1.815714 | 1.678571 | 4.144286 | 0.126251 | 0.121397 | 0.156732 | 0.131514 | 0.031247 | 0.021822 | 0.009216 | 0.045467 | 0.065554 | 0.040853 | 0.174801 | 0.188422 | 0.081845 | 0.086902 | 0.044206 | 0.073293 | 0.043596 | 0.123778 | 0.01323 | 0.010427 | 0.02033 | 0.009543 | 0.000628 | 0.000119 | 3.18e-05 | 0.000601 | 0.002124 | 0.000623 | 0.0125 | 0.029586 | 0.002719 | 0.003648 | 0.001129 | 0.001783 | 0.000753 | 0.012451
Co10(CrFeNiNn)90 | 759 | 220.7 | 157.0425 | 87.355 | 0.268375 | 129.16 | 60.2 | 116.45 | 7.0255 | 3.70875 | 5.3955 | 7.875 | 1.775 | 4.60625 | 1.72 | 1.777 | 1.85275 | 1.64375 | 3.9805 | 0.144138 | 0.137285 | 0.17382 | 0.147075 | 0.03268 | 0.021722 | 0.009199 | 0.042547 | 0.067063 | 0.040585 | 0.184428 | 0.235258 | 0.082603 | 0.093927 | 0.046049 | 0.083581 | 0.042448 | 0.146643 | 0.01542 | 0.012439 | 0.02265 | 0.009184 | 0.00061 | 0.000199 | 3.84e-05 | 0.000846 | 0.002077 | 0.000755 | 0.016327 | 0.041286 | 0.003016 | 0.003194 | 0.001112 | 0.001785 | 0.000939 | 0.015768
FeCrNiMn | 770 | 222 | 154.325 | 87.95 | 0.26375 | 129.6 | 60 | 116.5 | 7.065 | 3.6875 | 5.375 | 7.75 | 1.75 | 4.5625 | 1.7 | 1.77 | 1.8675 | 1.6375 | 3.935 | 0.149906 | 0.136326 | 0.180721 | 0.147682 | 0.032609 | 0.020412 | 0.009597 | 0.040944 | 0.068722 | 0.041215 | 0.190841 | 0.247436 | 0.082511 | 0.093008 | 0.0471 | 0.083762 | 0.043263 | 0.152027 | 0.015867 | 0.01203 | 0.022615 | 0.009119 | 0.0006 | 0.000208 | 3.68e-05 | 0.001127 | 0.002344 | 0.000945 | 0.020812 | 0.040816 | 0.004098 | 0.002595 | 0.001117 | 0.001968 | 0.001179 | 0.016194
Co5(CrFeNiNn)95 | 809 | 221.35 | 155.6838 | 87.6525 | 0.266063 | 129.38 | 60.1 | 116.475 | 7.04525 | 3.698125 | 5.38525 | 7.8125 | 1.7625 | 4.584375 | 1.71 | 1.7735 | 1.860125 | 1.640625 | 3.95775 | 0.147097 | 0.137098 | 0.177361 | 0.147635 | 0.032689 | 0.021145 | 0.009403 | 0.041843 | 0.067954 | 0.040944 | 0.187787 | 0.241447 | 0.082696 | 0.093659 | 0.046617 | 0.083767 | 0.042898 | 0.149441 | 0.015955 | 0.012295 | 0.023421 | 0.009181 | 0.000607 | 0.000237 | 3.99e-05 | 0.000982 | 0.002103 | 0.000847 | 0.018483 | 0.043543 | 0.003535 | 0.002965 | 0.00111 | 0.002197 | 0.001056 | 0.016022
Co15(CrFeNiNn)85 | 797 | 220.05 | 158.4013 | 87.0575 | 0.270688 | 128.94 | 60.3 | 116.425 | 7.00575 | 3.719375 | 5.40575 | 7.9375 | 1.7875 | 4.628125 | 1.73 | 1.7805 | 1.845375 | 1.646875 | 4.00325 | 0.141018 | 0.13692 | 0.170085 | 0.146022 | 0.032582 | 0.022157 | 0.008985 | 0.043063 | 0.066046 | 0.040135 | 0.18076 | 0.228854 | 0.082239 | 0.093831 | 0.045393 | 0.083199 | 0.041911 | 0.143626 | 0.014891 | 0.012467 | 0.021858 | 0.0096 | 0.00061 | 0.000164 | 3.69e-05 | 0.000718 | 0.002081 | 0.000669 | 0.014334 | 0.039125 | 0.002604 | 0.003408 | 0.001116 | 0.001909 | 0.00083 | 0.015435
Co2CrFeNiMn | 741 | 217.6667 | 163.3833 | 85.96667 | 0.279167 | 128.1333 | 60.66667 | 116.3333 | 6.933333 | 3.758333 | 5.443333 | 8.166667 | 1.833333 | 4.708333 | 1.766667 | 1.793333 | 1.818333 | 1.658333 | 4.086667 | 0.12797 | 0.131155 | 0.154448 | 0.138122 | 0.031421 | 0.022654 | 0.008104 | 0.043379 | 0.061167 | 0.037674 | 0.164536 | 0.203279 | 0.078617 | 0.090487 | 0.042181 | 0.079975 | 0.039144 | 0.130539 | 0.013077 | 0.01168 | 0.018849 | 0.00998 | 0.000623 | 0.000141 | 3.28e-05 | 0.000517 | 0.001967 | 0.000551 | 0.011662 | 0.033058 | 0.002456 | 0.003738 | 0.001062 | 0.002305 | 0.000566 | 0.013581
NiCoCrFeNn | 678 | 219.4 | 159.76 | 86.76 | 0.273 | 128.72 | 60.4 | 116.4 | 6.986 | 3.73 | 5.416 | 8 | 1.8 | 4.65 | 1.74 | 1.784 | 1.838 | 1.65 | 4.026 | 0.137724 | 0.136025 | 0.166139 | 0.144491 | 0.032393 | 0.022458 | 0.008761 | 0.043395 | 0.064899 | 0.039594 | 0.176777 | 0.222222 | 0.081607 | 0.09338 | 0.044646 | 0.082613 | 0.041283 | 0.140382 | 0.014466 | 0.012387 | 0.02104 | 0.009875 | 0.000619 | 0.000132 | 3.54e-05 | 0.000598 | 0.00207 | 0.000588 | 0.009375 | 0.037037 | 0.00259 | 0.003567 | 0.001112 | 0.002056 | 0.000727 | 0.015026
Ni5(CoFeNn)95 | 758 | 205.6998 | 155.0073 | 80.59155 | 0.283084 | 127.5133 | 60.26663 | 116.2666 | 7.014322 | 3.765008 | 5.428174 | 8.10005 | 2 | 4.564182 | 1.741671 | 1.800835 | 1.807499 | 1.651836 | 3.892181 | 0.027818 | 0.163598 | 0.018037 | 0.0961 | 0.017113 | 0.020739 | 0.004676 | 0.04133 | 0.036152 | 0.028367 | 0.112026 | 2.22e-16 | 0.083959 | 0.097377 | 0.022335 | 0.088592 | 0.02782 | 0.170502 | 0.000405 | 0.015823 | 0.000154 | 0.005542 | 0.000162 | 0.000256 | 1.09e-05 | 0.000726 | 0.000603 | 0.000422 | 0.005792 | -1 | 0.003213 | 0.005742 | 0.000252 | 0.005205 | 0.000296 | 0.018765
Ni10(CoFeNn)90 | 816 | 205.4 | 156.18 | 80.35 | 0.2845 | 127.36 | 60.2 | 116.2 | 6.992 | 3.78 | 5.443 | 8.2 | 2 | 4.595 | 1.75 | 1.805 | 1.805 | 1.657 | 3.921 | 0.027815 | 0.161222 | 0.021744 | 0.095439 | 0.017442 | 0.020748 | 0.005164 | 0.04257 | 0.038881 | 0.029863 | 0.119487 | 0 | 0.086018 | 0.096468 | 0.023797 | 0.086549 | 0.03006 | 0.167664 | 0.00032 | 0.01592 | 0.000273 | 0.005671 | 0.000171 | 0.000265 | 1.33e-05 | 0.000728 | 0.000661 | 0.000458 | 0.006246 | -1 | 0.003353 | 0.005878 | 0.000276 | 0.005023 | 0.000323 | 0.0178
Ni15(CoFeNn)85 | 727 | 205.1004 | 157.3516 | 80.1087 | 0.285915 | 127.2069 | 60.13343 | 116.1334 | 6.9697 | 3.794978 | 5.457811 | 8.29985 | 2 | 4.625787 | 1.758321 | 1.80916 | 1.802504 | 1.662159 | 3.94979 | 0.027734 | 0.158525 | 0.024572 | 0.094526 | 0.017683 | 0.020697 | 0.00555 | 0.043554 | 0.04101 | 0.031035 | 0.125008 | 0 | 0.087465 | 0.095332 | 0.024949 | 0.084424 | 0.031815 | 0.164532 | 0.000247 | 0.015886 | 0.000378 | 0.005745 | 0.000178 | 0.000272 | 1.54e-05 | 0.000759 | 0.000708 | 0.000486 | 0.00658 | -1 | 0.003451 | 0.005957 | 0.000296 | 0.004836 | 0.000368 | 0.017281
Ni20(CoFeNn)80 | 765 | 204.8 | 158.5267 | 79.86667 | 0.287333 | 127.0533 | 60.06667 | 116.0667 | 6.947333 | 3.81 | 5.472667 | 8.4 | 2 | 4.656667 | 1.766667 | 1.813333 | 1.8 | 1.667333 | 3.978667 | 0.027575 | 0.155494 | 0.026802 | 0.093357 | 0.017842 | 0.020585 | 0.005858 | 0.044298 | 0.042646 | 0.031925 | 0.128953 | 0 | 0.088357 | 0.093962 | 0.02584 | 0.082202 | 0.033175 | 0.161088 | 0.000184 | 0.015727 | 0.000463 | 0.005765 | 0.000183 | 0.000276 | 1.72e-05 | 0.000783 | 0.000744 | 0.000508 | 0.006803 | -1 | 0.003509 | 0.005981 | 0.000311 | 0.004642 | 0.00042 | 0.017351
CoFeNiNn | 784 | 204.5 | 159.7 | 79.625 | 0.28875 | 126.9 | 60 | 116 | 6.925 | 3.825 | 5.4875 | 8.5 | 2 | 4.6875 | 1.775 | 1.8175 | 1.7975 | 1.6725 | 4.0075 | 0.027336 | 0.152135 | 0.028561 | 0.091934 | 0.017918 | 0.020412 | 0.006096 | 0.044806 | 0.043844 | 0.032557 | 0.131533 | 0 | 0.088724 | 0.092358 | 0.026494 | 0.079884 | 0.034184 | 0.157338 | 0.000132 | 0.015449 | 0.000518 | 0.005735 | 0.000186 | 0.000208 | 0 | 0.0008 | 0.000769 | 0.000523 | 0.00692 | -1 | 0.003527 | 0.005951 | 0.000322 | 0.004441 | 0.000469 | 0.017254
CoFeNi2Nn | 792 | 203.6 | 163.22 | 78.9 | 0.293 | 126.44 | 59.8 | 115.8 | 6.858 | 3.87 | 5.532 | 8.8 | 2 | 4.78 | 1.8 | 1.83 | 1.79 | 1.688 | 4.094 | 0.026101 | 0.139952 | 0.03166 | 0.086072 | 0.017654 | 0.019502 | 0.006462 | 0.044938 | 0.045201 | 0.033064 | 0.132522 | 0 | 0.086915 | 0.086066 | 0.027213 | 0.072238 | 0.035426 | 0.144089 | 0.000139 | 0.013946 | 0.000529 | 0.005347 | 0.000185 | 0.000268 | 2.09e-05 | 0.000879 | 0.000961 | 0.000581 | 0.008264 | -1 | 0.003624 | 0.004938 | 0.000376 | 0.003789 | 0.000533 | 0.016034
AlCoCrFeNi4 | 1538 | 196.125 | 160.7375 | 76.0625 | 0.3 | 128.775 | 58.625 | 116.875 | 7.16875 | 3.8375 | 5.38125 | 8.25 | 2 | 4.86 | 1.8 | 1.802875 | 1.75875 | 1.67125 | 4.24 | 0.274714 | 0.206878 | 0.297103 | 0.124722 | 0.050972 | 0.059663 | 0.027539 | 0.152924 | 0.067937 | 0.098698 | 0.289072 | 0.25 | 0.070965 | 0.083333 | 0.05704 | 0.057455 | 0.059643 | 0.080249 | 0.0515 | 0.035396 | 0.053717 | 0.011111 | 0.001554 | 0.0027 | 0.000597 | 0.019488 | 0.001984 | 0.007412 | 0.050505 | 0 | 0.001677 | 0.003086 | 0.001386 | 0.002352 | 0.001776 | 0.005012
Al0.3CoCrFeNi | 426 | 213.9535 | 163.107 | 84.22326 | 0.284884 | 129.3395 | 59.76744 | 116.8605 | 7.111628 | 3.744186 | 5.365349 | 7.883721 | 1.837209 | 4.752093 | 1.77907 | 1.779977 | 1.777209 | 1.64907 | 4.238837 | 0.232888 | 0.158595 | 0.259796 | 0.152982 | 0.044952 | 0.050882 | 0.021089 | 0.117146 | 0.069492 | 0.076679 | 0.248033 | 0.285863 | 0.065276 | 0.079082 | 0.053686 | 0.071969 | 0.051001 | 0.062359 | 0.031539 | 0.020181 | 0.032951 | 0.015993 | 0.000749 | 0.001825 | 0.000326 | 0.011506 | 0.002577 | 0.004033 | 0.026722 | 0.046467 | 0.000998 | 0.002324 | 0.001211 | 0.003633 | 0.000864 | 0.002776
CoFeNi | 444 | 206.6667 | 172.9333 | 79.66667 | 0.303333 | 125.7333 | 60 | 115.6667 | 6.783333 | 3.9 | 5.573333 | 9 | 2 | 4.883333 | 1.866667 | 1.84 | 1.716667 | 1.696667 | 4.37 | 0.02315 | 0.053805 | 0.032946 | 0.031082 | 0.009573 | 0.02357 | 0.004076 | 0.032328 | 0.031404 | 0.020528 | 0.090722 | 0 | 0.056906 | 0.025254 | 0.01775 | 0.021447 | 0.026504 | 0.015294 | 0.000304 | 0.001652 | 0.000613 | 0.000483 | 5.26e-05 | 0.000278 | 8.31e-06 | 0.000588 | 3.04e-18 | 0.00022 | 0 | -1 | 0.001864 | 0.000319 | 9.76e-19 | 0.000245 | 0.000371 | 0.000134
Al0.5CoCrFeNiTi0.2 | 1967 | 190.7368 | 153.6632 | 74.54737 | 0.29807 | 130.1474 | 66.07018 | 117.7018 | 7.336491 | 3.794737 | 5.384035 | 8.122807 | 1.736842 | 4.702807 | 1.780702 | 1.772368 | 1.652982 | 1.648947 | 4.099123 | 0.316061 | 0.195679 | 0.345446 | 0.149435 | 0.049783 | 0.215802 | 0.032066 | 0.149474 | 0.083102 | 0.090262 | 0.298963 | 0.349909 | 0.062379 | 0.085095 | 0.06743 | 0.174385 | 0.066566 | 0.100572 | 0.037154 | 0.022573 | 0.052362 | 0.015187 | 0.000825 | 0.035972 | 0.000517 | 0.011525 | 0.002385 | 0.005212 | 0.03485 | 0.045591 | 0.001564 | 0.002159 | 0.001677 | 0.021075 | 0.001391 | 0.003874
Al2(FeCoNiCrMn)98 | 1062 | 216.4132 | 158.0695 | 85.54927 | 0.274539 | 129.0095 | 60.19208 | 116.5719 | 7.046256 | 3.725402 | 5.389091 | 7.900039 | 1.823991 | 4.642603 | 1.735202 | 1.780581 | 1.834042 | 1.646401 | 4.013285 | 0.168649 | 0.155337 | 0.194009 | 0.147556 | 0.035644 | 0.032903 | 0.013477 | 0.073476 | 0.064904 | 0.052668 | 0.198125 | 0.23582 | 0.081681 | 0.094697 | 0.046278 | 0.083341 | 0.043723 | 0.141165 | 0.01627 | 0.01134 | 0.023367 | 0.01021 | 0.000553 | 0.000571 | 0.000102 | 0.003506 | 0.001982 | 0.001186 | 0.013818 | 0.038175 | 0.002555 | 0.003328 | 0.001031 | 0.002248 | 0.000773 | 0.014454
Al4(FeCoNiCrMn)96 | 975 | 213.4332 | 156.3828 | 84.34132 | 0.276075 | 129.2983 | 59.98464 | 116.7435 | 7.106375 | 3.720814 | 5.362243 | 7.800307 | 1.847926 | 4.635223 | 1.730415 | 1.777171 | 1.830092 | 1.642811 | 4.000599 | 0.195013 | 0.172483 | 0.218656 | 0.150275 | 0.038461 | 0.040541 | 0.016773 | 0.092976 | 0.064886 | 0.06286 | 0.217514 | 0.24729 | 0.081725 | 0.095928 | 0.047785 | 0.084011 | 0.045945 | 0.14188 | 0.018096 | 0.01066 | 0.025723 | 0.01051 | 0.000502 | 0.001107 | 0.000199 | 0.006621 | 0.001895 | 0.002289 | 0.015144 | 0.039127 | 0.002397 | 0.003094 | 0.000952 | 0.002244 | 0.000817 | 0.01389
Al7(FeCoNiCrMn)93 | 1109 | 208.9509 | 153.8458 | 82.5244 | 0.278385 | 129.7327 | 59.67262 | 117.0015 | 7.196801 | 3.713914 | 5.32186 | 7.650298 | 1.883929 | 4.624122 | 1.723214 | 1.77204 | 1.824152 | 1.637411 | 3.981518 | 0.229574 | 0.195471 | 0.251804 | 0.153786 | 0.042084 | 0.049563 | 0.020545 | 0.114277 | 0.064814 | 0.075307 | 0.244066 | 0.261381 | 0.081731 | 0.097624 | 0.049847 | 0.084915 | 0.048946 | 0.14283 | 0.030929 | 0.01798 | 0.032573 | 0.010901 | 0.000749 | 0.001832 | 0.000327 | 0.010607 | 0.001768 | 0.003815 | 0.025454 | 0.040243 | 0.002272 | 0.002752 | 0.000853 | 0.002374 | 0.000879 | 0.013057
Al8(FeCoNiCrMn)92 | 1115 | 207.4425 | 152.9921 | 81.91297 | 0.279163 | 129.8789 | 59.56762 | 117.0883 | 7.227231 | 3.711592 | 5.30827 | 7.599816 | 1.896044 | 4.620386 | 1.720791 | 1.770314 | 1.822153 | 1.635593 | 3.975097 | 0.240231 | 0.202619 | 0.262171 | 0.154822 | 0.043167 | 0.052168 | 0.02161 | 0.120101 | 0.064777 | 0.078965 | 0.252442 | 0.265401 | 0.081717 | 0.098154 | 0.05049 | 0.085192 | 0.049874 | 0.143115 | 0.035124 | 0.020307 | 0.037025 | 0.011016 | 0.000839 | 0.002055 | 0.000365 | 0.011781 | 0.001727 | 0.004315 | 0.02881 | 0.040539 | 0.002293 | 0.002639 | 0.000826 | 0.002416 | 0.000899 | 0.012781
Al0.3CoCrFeNiMo0.1 | 782 | 216.5682 | 165.3364 | 85.16364 | 0.285455 | 129.5818 | 60.11364 | 117.1364 | 7.163182 | 3.7375 | 5.402045 | 7.840909 | 1.818182 | 4.748636 | 1.779545 | 1.772932 | 1.780909 | 1.641136 | 4.2975 | 0.240831 | 0.178158 | 0.264111 | 0.1515 | 0.046019 | 0.062668 | 0.025906 | 0.124283 | 0.069813 | 0.087479 | 0.249124 | 0.293684 | 0.064753 | 0.078177 | 0.059314 | 0.072294 | 0.059762 | 0.108211 | 0.031079 | 0.020028 | 0.03237 | 0.015822 | 0.000689 | 0.001852 | 0.000295 | 0.010674 | 0.00244 | 0.00414 | 0.025895 | 0.04375 | 0.001601 | 0.002311 | 0.00104 | 0.003408 | 0.001 | 0.007827
Al0.3CoCrFeNiTi0.1 | 1158 | 211.7273 | 161.8636 | 83.34545 | 0.285682 | 129.7227 | 59.95455 | 117.2045 | 7.191818 | 3.730682 | 5.352955 | 7.795455 | 1.840909 | 4.7425 | 1.772727 | 1.770886 | 1.779091 | 1.641591 | 4.252727 | 0.242649 | 0.165822 | 0.268564 | 0.15192 | 0.048356 | 0.054159 | 0.028332 | 0.135867 | 0.072918 | 0.07748 | 0.258852 | 0.282336 | 0.066007 | 0.081891 | 0.063077 | 0.071409 | 0.058802 | 0.065071 | 0.030548 | 0.019515 | 0.033349 | 0.015898 | 0.000663 | 0.001822 | 0.000352 | 0.010389 | 0.00236 | 0.003869 | 0.025645 | 0.047252 | 0.001506 | 0.002104 | 0.001046 | 0.003478 | 0.000991 | 0.002797
CoCrFeNiMnV0.25 | 771 | 215.0476 | 159.6762 | 84.85238 | 0.277619 | 129 | 60.61905 | 116.6667 | 7.049524 | 3.709524 | 5.395238 | 7.857143 | 1.809524 | 4.633333 | 1.733333 | 1.771905 | 1.85619 | 1.640476 | 4.087143 | 0.164304 | 0.132837 | 0.193886 | 0.157366 | 0.033003 | 0.027167 | 0.013314 | 0.058183 | 0.068302 | 0.042434 | 0.19356 | 0.217006 | 0.08153 | 0.093083 | 0.053444 | 0.091071 | 0.048126 | 0.150622 | 0.016778 | 0.01176 | 0.02431 | 0.010921 | 0.000538 | 0.000229 | 9.8e-05 | 0.00154 | 0.001767 | 0.00064 | 0.014105 | 0.037594 | 0.002366 | 0.00317 | 0.000872 | 0.001405 | 0.000849 | 0.015531
CoCuFeNiMn | 1464 | 189.6 | 155.32 | 73.38 | 0.299 | 127.08 | 67.2 | 116.2 | 6.962 | 3.9 | 5.558 | 9 | 1.8 | 4.68 | 1.8 | 1.824 | 1.654 | 1.688 | 3.904 | 0.15937 | 0.150851 | 0.172452 | 0.104912 | 0.016252 | 0.214905 | 0.00644 | 0.041256 | 0.054393 | 0.038343 | 0.157135 | 0.222222 | 0.079549 | 0.086066 | 0.024665 | 0.190101 | 0.035426 | 0.153881 | 0.01937 | 0.010161 | 0.022922 | 0.006342 | 0.000135 | 0.035537 | 2.07e-05 | 0.000554 | 0.000888 | 0.000693 | 0.007407 | 0.037037 | 0.003064 | 0.004938 | 0.000314 | 0.024068 | 0.000533 | 0.010851
Al0.7Cr2Fe2Ni5.3 | 955 | 208.9 | 163.233 | 81.374 | 0.2888 | 128.742 | 58.97 | 116.5 | 7.0567 | 3.8115 | 5.4232 | 8.31 | 1.87 | 4.8291 | 1.792 | 1.79931 | 1.7816 | 1.6704 | 4.2665 | 0.233347 | 0.156374 | 0.263173 | 0.144543 | 0.045704 | 0.046345 | 0.022301 | 0.120917 | 0.074343 | 0.080159 | 0.257361 | 0.269032 | 0.071436 | 0.077997 | 0.056512 | 0.065653 | 0.056133 | 0.064322 | 0.030927 | 0.020281 | 0.034759 | 0.014886 | 0.000861 | 0.00162 | 0.000369 | 0.012173 | 0.00288 | 0.004358 | 0.028303 | 0.042323 | 0.001435 | 0.002292 | 0.001377 | 0.002928 | 0.001137 | 0.002952
Al0.5CoCrFeNiMn | 1312 | 191.1579 | 155.4035 | 74.58596 | 0.299825 | 129.7404 | 65.96491 | 117.3509 | 7.255088 | 3.8 | 5.389649 | 8.157895 | 1.736842 | 4.701754 | 1.784211 | 1.777632 | 1.665614 | 1.653509 | 4.115263 | 0.312836 | 0.185372 | 0.344696 | 0.154492 | 0.04459 | 0.216093 | 0.023486 | 0.12685 | 0.080434 | 0.089119 | 0.291158 | 0.349909 | 0.062688 | 0.081855 | 0.058771 | 0.182804 | 0.059315 | 0.10904 | 0.036671 | 0.023355 | 0.052213 | 0.015558 | 0.000905 | 0.036364 | 0.000371 | 0.012554 | 0.00243 | 0.005249 | 0.035 | 0.045591 | 0.001573 | 0.002212 | 0.000877 | 0.021686 | 0.001069 | 0.004048
CoCrFe | 2991 | 233 | 167.1667 | 92.76667 | 0.27 | 129.5333 | 61 | 116.6667 | 6.996667 | 3.666667 | 5.38 | 7.666667 | 1.666667 | 4.666667 | 1.766667 | 1.763333 | 1.796667 | 1.633333 | 4.256667 | 0.139644 | 0.060629 | 0.171815 | 0.160018 | 0.035975 | 0.023184 | 0.008081 | 0.03401 | 0.063311 | 0.034774 | 0.162681 | 0.282843 | 0.050508 | 0.070597 | 0.046381 | 0.080828 | 0.035112 | 0.028082 | 0.01002 | 0.001838 | 0.015177 | 0.014632 | 0.00074 | 0.000269 | 3.27e-05 | 0.000667 | 0.002314 | 0.000691 | 0.015123 | 0.04 | 0.001276 | 0.002848 | 0.001233 | 0.003662 | 0.000666 | 0.000442
Al5(CoCrFe)95 | 3783 | 224.8459 | 162.566 | 89.43667 | 0.274002 | 130.217 | 60.44972 | 117.0835 | 7.146908 | 3.658329 | 5.314467 | 7.433217 | 1.733367 | 4.647324 | 1.753327 | 1.755813 | 1.788829 | 1.625163 | 4.213312 | 0.211821 | 0.137483 | 0.23769 | 0.166345 | 0.041714 | 0.045755 | 0.017388 | 0.097186 | 0.06264 | 0.063755 | 0.213251 | 0.313657 | 0.052655 | 0.076852 | 0.049087 | 0.081396 | 0.04078 | 0.052682 | 0.022525 | 0.014369 | 0.024291 | 0.016198 | 0.000476 | 0.001313 | 0.000209 | 0.007952 | 0.002156 | 0.002593 | 0.015953 | 0.04919 | 0.001511 | 0.002197 | 0.000949 | 0.004067 | 0.000645 | 0.001831
Al10(CoCrFe)90 | 5252 | 216.7 | 157.97 | 86.11 | 0.278 | 130.9 | 59.9 | 117.5 | 7.297 | 3.65 | 5.249 | 7.2 | 1.8 | 4.628 | 1.74 | 1.7483 | 1.781 | 1.617 | 4.17 | 0.266855 | 0.184956 | 0.290892 | 0.170854 | 0.046061 | 0.059471 | 0.022597 | 0.127292 | 0.061872 | 0.082152 | 0.254588 | 0.333333 | 0.054431 | 0.082085 | 0.051332 | 0.081732 | 0.045281 | 0.068023 | 0.045622 | 0.027404 | 0.047722 | 0.01739 | 0.000668 | 0.002664 | 0.000402 | 0.013696 | 0.001858 | 0.004891 | 0.030324 | 0.055556 | 0.001709 | 0.00218 | 0.000686 | 0.004184 | 0.000766 | 0.003414
Al0.9CoCrFeNi | 4475 | 196.3265 | 152.3429 | 77.11837 | 0.292857 | 131.0367 | 58.57143 | 117.8571 | 7.465306 | 3.714286 | 5.206735 | 7.285714 | 1.979592 | 4.694286 | 1.744898 | 1.759531 | 1.760408 | 1.627143 | 4.134898 | 0.338079 | 0.247146 | 0.362596 | 0.157312 | 0.054128 | 0.073171 | 0.029937 | 0.16436 | 0.06907 | 0.110134 | 0.33391 | 0.314391 | 0.070133 | 0.091945 | 0.059633 | 0.0727 | 0.060382 | 0.090081 | 0.075975 | 0.046581 | 0.080029 | 0.016317 | 0.001425 | 0.003923 | 0.000674 | 0.020971 | 0.001944 | 0.00871 | 0.061593 | 0.049952 | 0.001574 | 0.003415 | 0.001166 | 0.00378 | 0.0017 | 0.005946
Al0.875CoCrFeNi | 4561 | 196.9744 | 152.7385 | 77.37949 | 0.292564 | 130.9744 | 58.61538 | 117.8205 | 7.452308 | 3.715385 | 5.212564 | 7.307692 | 1.974359 | 4.69641 | 1.746154 | 1.760282 | 1.761026 | 1.627949 | 4.138718 | 0.334677 | 0.244462 | 0.359204 | 0.157249 | 0.053882 | 0.072547 | 0.029706 | 0.163253 | 0.069103 | 0.109176 | 0.331091 | 0.313845 | 0.069995 | 0.091562 | 0.059461 | 0.072695 | 0.060108 | 0.089299 | 0.074536 | 0.045793 | 0.078454 | 0.016321 | 0.001411 | 0.003869 | 0.000666 | 0.020795 | 0.001966 | 0.008572 | 0.060527 | 0.049924 | 0.001555 | 0.003372 | 0.001152 | 0.003777 | 0.001678 | 0.005856
AlCoCr1.5Cu0.5FeNi | 5191 | 195.5833 | 150.4833 | 77.05833 | 0.290833 | 131.3833 | 61.83333 | 117.9167 | 7.458333 | 3.720833 | 5.234167 | 7.416667 | 1.833333 | 4.6675 | 1.741667 | 1.7555 | 1.721667 | 1.629167 | 4.065833 | 0.354211 | 0.23737 | 0.383209 | 0.173323 | 0.051822 | 0.179584 | 0.028224 | 0.155882 | 0.078443 | 0.108621 | 0.341359 | 0.374828 | 0.065676 | 0.09216 | 0.059784 | 0.136811 | 0.061148 | 0.09606 | 0.06863 | 0.041121 | 0.072568 | 0.019311 | 0.001286 | 0.025442 | 0.000601 | 0.019174 | 0.002473 | 0.008146 | 0.058073 | 0.066116 | 0.00178 | 0.003022 | 0.000991 | 0.011575 | 0.001583 | 0.004587
AlCoCrCuFeNi0.5 | 3845 | 181.6364 | 146.0273 | 71.07273 | 0.300909 | 131.2545 | 65.18182 | 118.0909 | 7.526364 | 3.768182 | 5.255455 | 7.636364 | 1.818182 | 4.637273 | 1.754545 | 1.762364 | 1.634545 | 1.635455 | 3.976364 | 0.381348 | 0.248149 | 0.411907 | 0.158084 | 0.051448 | 0.232007 | 0.028535 | 0.15764 | 0.079266 | 0.114795 | 0.354354 | 0.3937 | 0.060192 | 0.092106 | 0.057753 | 0.176455 | 0.062212 | 0.105419 | 0.067753 | 0.042196 | 0.072039 | 0.016512 | 0.00138 | 0.040211 | 0.000622 | 0.019358 | 0.002383 | 0.009147 | 0.06661 | 0.075909 | 0.001111 | 0.003705 | 0.001223 | 0.020925 | 0.001859 | 0.003778
Al1.5CrCuFeNi | 5089 | 168.1818 | 135.9818 | 65.45455 | 0.304545 | 132.8364 | 63.81818 | 118.8182 | 7.821818 | 3.745455 | 5.13 | 7.181818 | 1.909091 | 4.585455 | 1.718182 | 1.745364 | 1.630909 | 1.619091 | 3.89 | 0.446712 | 0.287495 | 0.480469 | 0.162899 | 0.055028 | 0.24747 | 0.032855 | 0.172619 | 0.084133 | 0.134435 | 0.423247 | 0.415133 | 0.064253 | 0.098702 | 0.063442 | 0.176947 | 0.070443 | 0.111446 | 0.086439 | 0.054457 | 0.100721 | 0.017465 | 0.001557 | 0.046087 | 0.00073 | 0.020109 | 0.002678 | 0.011022 | 0.090108 | 0.088642 | 0.00272 | 0.003985 | 0.00139 | 0.020738 | 0.002282 | 0.003976
Al2CrCuFeNi | 5885 | 160 | 130.9167 | 62.18333 | 0.308333 | 133.7 | 62.66667 | 119.3333 | 8.003333 | 3.725 | 5.041667 | 6.833333 | 2 | 4.56 | 1.7 | 1.734333 | 1.631667 | 1.606667 | 3.848333 | 0.480492 | 0.313381 | 0.514688 | 0.159345 | 0.056559 | 0.248866 | 0.034438 | 0.178178 | 0.083016 | 0.143279 | 0.458251 | 0.408248 | 0.064572 | 0.101885 | 0.064664 | 0.169342 | 0.072644 | 0.113678 | 0.099609 | 0.059915 | 0.113419 | 0.016947 | 0.001634 | 0.047137 | 0.000731 | 0.019191 | 0.002703 | 0.01233 | 0.102419 | 0.041667 | 0.002761 | 0.004037 | 0.001393 | 0.019043 | 0.00234 | 0.004015
Al0.15CrFe1.5Ni0.5 | 3611 | 224.127 | 158.7079 | 88.48571 | 0.270635 | 130.4381 | 59.52381 | 116.9048 | 7.193651 | 3.65873 | 5.314444 | 7.444444 | 1.730159 | 4.592698 | 1.738095 | 1.756175 | 1.787619 | 1.623968 | 4.205873 | 0.212182 | 0.124156 | 0.243548 | 0.160708 | 0.040117 | 0.042633 | 0.018079 | 0.092042 | 0.066796 | 0.064015 | 0.224236 | 0.312466 | 0.053678 | 0.06985 | 0.050622 | 0.083097 | 0.043852 | 0.051311 | 0.020886 | 0.013163 | 0.025992 | 0.013497 | 0.000319 | 0.001207 | 0.0002 | 0.007239 | 0.002171 | 0.002386 | 0.016053 | 0.052678 | 0.002208 | 0.0014 | 0.000864 | 0.004443 | 0.00091 | 0.001644
AlCoCrCu0.5Ni | 4179 | 182.8889 | 147.3111 | 71.93333 | 0.3 | 131.7556 | 62.44444 | 118.3333 | 7.565556 | 3.755556 | 5.202222 | 7.444444 | 1.888889 | 4.723333 | 1.744444 | 1.757333 | 1.702222 | 1.634444 | 4.014444 | 0.40225 | 0.276661 | 0.433067 | 0.169239 | 0.056683 | 0.203983 | 0.031368 | 0.175095 | 0.082893 | 0.124612 | 0.385757 | 0.390191 | 0.071113 | 0.101512 | 0.064896 | 0.149077 | 0.068805 | 0.108702 | 0.082722 | 0.052787 | 0.089114 | 0.019753 | 0.001576 | 0.032073 | 0.000704 | 0.022607 | 0.002263 | 0.010483 | 0.07084 | 0.076125 | 0.001931 | 0.00348 | 0.00119 | 0.014822 | 0.001892 | 0.005276
Al0.5CoCrCuFeNiV1.2 | 4973 | 181.7313 | 155.791 | 70.42388 | 0.310299 | 130.4657 | 65.8209 | 118.0448 | 7.41403 | 3.725373 | 5.328507 | 7.686567 | 1.776119 | 4.641791 | 1.756716 | 1.740672 | 1.748358 | 1.623134 | 4.293582 | 0.327807 | 0.170658 | 0.365092 | 0.159537 | 0.042999 | 0.199819 | 0.025705 | 0.125412 | 0.089521 | 0.087539 | 0.320418 | 0.31999 | 0.066192 | 0.085301 | 0.075063 | 0.196391 | 0.071431 | 0.13829 | 0.041249 | 0.019934 | 0.05967 | 0.015594 | 0.000649 | 0.031349 | 0.000259 | 0.008987 | 0.002416 | 0.004109 | 0.027494 | 0.033063 | 0.001789 | 0.001503 | 0.00245 | 0.021805 | 0.002022 | 0.010036
Al0.5CoCrCuFeNiV1.4 | 4988 | 180.1739 | 155.8551 | 69.73623 | 0.312029 | 130.5855 | 65.7971 | 118.1594 | 7.44029 | 3.713043 | 5.318406 | 7.608696 | 1.782609 | 4.631884 | 1.752174 | 1.734565 | 1.762029 | 1.618116 | 4.323043 | 0.329632 | 0.168114 | 0.367765 | 0.159597 | 0.042665 | 0.196985 | 0.02592 | 0.124828 | 0.09057 | 0.087122 | 0.324425 | 0.314877 | 0.066527 | 0.085599 | 0.076973 | 0.197203 | 0.072852 | 0.140973 | 0.041848 | 0.019368 | 0.0607 | 0.015489 | 0.00061 | 0.030508 | 0.000243 | 0.008461 | 0.002496 | 0.003929 | 0.028408 | 0.031641 | 0.001811 | 0.001422 | 0.002616 | 0.021713 | 0.002164 | 0.010561
Al0.5CoCrCuFeNiV1.6 | 5162 | 178.7042 | 155.9155 | 69.08732 | 0.313662 | 130.6986 | 65.77465 | 118.2676 | 7.46507 | 3.701408 | 5.308873 | 7.535211 | 1.788732 | 4.622535 | 1.747887 | 1.728803 | 1.77493 | 1.61338 | 4.350845 | 0.331171 | 0.165681 | 0.370088 | 0.159474 | 0.042329 | 0.194267 | 0.026089 | 0.124189 | 0.091449 | 0.086684 | 0.327983 | 0.31 | 0.066781 | 0.085809 | 0.078611 | 0.197658 | 0.074064 | 0.143095 | 0.042365 | 0.018833 | 0.061608 | 0.015364 | 0.000575 | 0.029711 | 0.000227 | 0.007981 | 0.002626 | 0.003762 | 0.029243 | 0.030328 | 0.001829 | 0.001488 | 0.002741 | 0.02158 | 0.002273 | 0.010941
Al0.5CoCrCuFeNiV1.8 | 5199 | 177.3151 | 155.9726 | 68.47397 | 0.315205 | 130.8055 | 65.75342 | 118.3699 | 7.488493 | 3.690411 | 5.299863 | 7.465753 | 1.794521 | 4.613699 | 1.743836 | 1.723356 | 1.787123 | 1.608904 | 4.377123 | 0.332455 | 0.16335 | 0.3721 | 0.1592 | 0.041994 | 0.191659 | 0.026217 | 0.123507 | 0.092182 | 0.086231 | 0.331141 | 0.305344 | 0.066966 | 0.085945 | 0.080019 | 0.197824 | 0.075098 | 0.144763 | 0.042808 | 0.018327 | 0.062407 | 0.015223 | 0.000543 | 0.028954 | 0.000231 | 0.007541 | 0.002724 | 0.003606 | 0.029997 | 0.029112 | 0.001842 | 0.001535 | 0.002856 | 0.021415 | 0.002354 | 0.011199
Al0.5CoCrCuFeNiV2 | 5093 | 176 | 156.0267 | 67.89333 | 0.316667 | 130.9067 | 65.73333 | 118.4667 | 7.510667 | 3.68 | 5.291333 | 7.4 | 1.8 | 4.605333 | 1.74 | 1.7182 | 1.798667 | 1.604667 | 4.402 | 0.333512 | 0.161115 | 0.373833 | 0.158804 | 0.041661 | 0.189153 | 0.026311 | 0.122792 | 0.09279 | 0.085765 | 0.333941 | 0.30089 | 0.06709 | 0.086015 | 0.081231 | 0.197754 | 0.075979 | 0.146059 | 0.043186 | 0.017848 | 0.063107 | 0.015069 | 0.000513 | 0.028235 | 0.000235 | 0.007137 | 0.002795 | 0.00346 | 0.030679 | 0.027984 | 0.001852 | 0.001568 | 0.002989 | 0.021224 | 0.002413 | 0.011345
Al0.682CoCrFeNiMn | 4125 | 201.4678 | 149.6104 | 79.49109 | 0.282242 | 130.458 | 59.15171 | 117.4322 | 7.347765 | 3.702394 | 5.254442 | 7.399859 | 1.944034 | 4.60559 | 1.711193 | 1.763475 | 1.814234 | 1.628395 | 3.949662 | 0.279064 | 0.228707 | 0.300397 | 0.158271 | 0.046905 | 0.061055 | 0.025156 | 0.138815 | 0.064571 | 0.091632 | 0.283483 | 0.278387 | 0.081582 | 0.100057 | 0.052804 | 0.086152 | 0.053201 | 0.144073 | 0.051101 | 0.028842 | 0.053946 | 0.011397 | 0.001145 | 0.002872 | 0.000496 | 0.015639 | 0.001565 | 0.006095 | 0.04192 | 0.041356 | 0.002367 | 0.002207 | 0.000864 | 0.002568 | 0.001127 | 0.011706
Al0.5CrFe1.5Ni0.5Mn | 3307 | 206.3333 | 143.6111 | 81.64444 | 0.271111 | 131.4222 | 58.88889 | 117.5556 | 7.446667 | 3.633333 | 5.198889 | 7 | 1.888889 | 4.458889 | 1.666667 | 1.743667 | 1.832222 | 1.606667 | 3.856667 | 0.276964 | 0.211116 | 0.299513 | 0.163293 | 0.042274 | 0.056855 | 0.023761 | 0.124595 | 0.05766 | 0.083776 | 0.26082 | 0.299942 | 0.065841 | 0.089443 | 0.04791 | 0.093433 | 0.044978 | 0.148921 | 0.048404 | 0.02232 | 0.051221 | 0.009673 | 0.000879 | 0.002531 | 0.000442 | 0.013026 | 0.001443 | 0.005231 | 0.031746 | 0.048827 | 0.00265 | 0.001867 | 0.000676 | 0.002685 | 0.00088 | 0.012223
Al0.2CoCrCuFeNiMnTiV | 4258 | 161.1 | 135.34 | 62.69 | 0.3095 | 133.86 | 63.1 | 120.3 | 8.1 | 3.63 | 5.086 | 6.6 | 2 | 4.509 | 1.67 | 1.6906 | 1.763 | 1.571 | 4.056 | 0.403499 | 0.274699 | 0.432479 | 0.152996 | 0.057043 | 0.194025 | 0.043678 | 0.180452 | 0.088883 | 0.116145 | 0.413278 | 0.316228 | 0.070827 | 0.103888 | 0.090687 | 0.166186 | 0.086459 | 0.174546 | 0.060228 | 0.039459 | 0.065919 | 0.010335 | 0.000971 | 0.027155 | 0.000926 | 0.010931 | 0.002459 | 0.007974 | 0.059137 | 0.025 | 0.002021 | 0.001897 | 0.003318 | 0.015008 | 0.002548 | 0.009547
Al0.75CoCrCu0.25FeNiTi0.5 | 5548 | 189.4545 | 149.7909 | 74.33636 | 0.295909 | 131.9364 | 61.36364 | 118.9091 | 7.668636 | 3.690909 | 5.231364 | 7.272727 | 1.909091 | 4.670455 | 1.736364 | 1.733136 | 1.741818 | 1.609091 | 4.190909 | 0.343252 | 0.23878 | 0.367416 | 0.149634 | 0.059369 | 0.144222 | 0.043544 | 0.186556 | 0.084168 | 0.102752 | 0.347311 | 0.312259 | 0.068872 | 0.09597 | 0.085568 | 0.108622 | 0.080702 | 0.098592 | 0.053648 | 0.033523 | 0.057089 | 0.015252 | 0.001018 | 0.014462 | 0.001091 | 0.013407 | 0.001906 | 0.006652 | 0.045249 | 0.044321 | 0.001916 | 0.002283 | 0.003568 | 0.006542 | 0.002867 | 0.004898
AlCoCrFeNiTi0.5 | 6020 | 186.7273 | 146.9455 | 73.32727 | 0.296364 | 132.6364 | 59.27273 | 119.2727 | 7.8 | 3.659091 | 5.150909 | 6.909091 | 2 | 4.653636 | 1.718182 | 1.722364 | 1.767273 | 1.596364 | 4.186364 | 0.367518 | 0.265104 | 0.390446 | 0.151087 | 0.061182 | 0.084842 | 0.044522 | 0.192834 | 0.079852 | 0.111006 | 0.36748 | 0.301511 | 0.071301 | 0.098702 | 0.085945 | 0.070924 | 0.080898 | 0.100647 | 0.070132 | 0.041907 | 0.07486 | 0.015356 | 0.001036 | 0.004446 | 0.001014 | 0.013493 | 0.001963 | 0.008004 | 0.055055 | 0 | 0.00187 | 0.00252 | 0.003271 | 0.00315 | 0.00263 | 0.006502
AlCoCrFeNiTi | 5404 | 180.8333 | 143.7333 | 71.01667 | 0.298333 | 133.7667 | 60 | 120.3333 | 8.036667 | 3.616667 | 5.123333 | 6.666667 | 2 | 4.626667 | 1.7 | 1.693833 | 1.775 | 1.573333 | 4.241667 | 0.37908 | 0.269868 | 0.400786 | 0.145359 | 0.06449 | 0.089753 | 0.051377 | 0.204077 | 0.086582 | 0.108333 | 0.384057 | 0.288675 | 0.071333 | 0.101885 | 0.100607 | 0.069134 | 0.092374 | 0.104475 | 0.060736 | 0.035756 | 0.065555 | 0.014481 | 0.001393 | 0.004583 | 0.001504 | 0.01581 | 0.002601 | 0.007045 | 0.04875 | 0 | 0.002007 | 0.00173 | 0.00561 | 0.002666 | 0.004309 | 0.006706
Al2Cr2Fe5.3Ni0.7 | 5097 | 195.63 | 144.251 | 76.55 | 0.2874 | 132.084 | 57.8 | 118.13 | 7.665 | 3.641 | 5.1176 | 6.74 | 2 | 4.5015 | 1.707 | 1.7382 | 1.7363 | 1.5977 | 4.0772 | 0.349441 | 0.241255 | 0.373588 | 0.156431 | 0.049836 | 0.070405 | 0.029969 | 0.153504 | 0.054183 | 0.106278 | 0.31447 | 0.316228 | 0.044013 | 0.078708 | 0.05185 | 0.077551 | 0.048955 | 0.08691 | 0.082445 | 0.043444 | 0.086521 | 0.014462 | 0.001241 | 0.003612 | 0.000676 | 0.017916 | 0.000978 | 0.00838 | 0.059171 | 0 | 0.001453 | 0.002155 | 0.000572 | 0.0046 | 0.001166 | 0.005675
AlCoCrFeNiMo0.1 | 5248 | 196.451 | 152.9647 | 77.07059 | 0.294314 | 131.451 | 58.72549 | 118.2157 | 7.552549 | 3.704902 | 5.219216 | 7.176471 | 1.980392 | 4.684314 | 1.741176 | 1.75098 | 1.761569 | 1.617647 | 4.172941 | 0.355987 | 0.270389 | 0.37788 | 0.155959 | 0.055194 | 0.084038 | 0.033053 | 0.169393 | 0.069035 | 0.121598 | 0.34322 | 0.32387 | 0.070019 | 0.092521 | 0.064029 | 0.073255 | 0.067058 | 0.12773 | 0.081175 | 0.050262 | 0.085387 | 0.01605 | 0.001483 | 0.004324 | 0.000645 | 0.020233 | 0.00177 | 0.009449 | 0.065882 | 0.051956 | 0.001932 | 0.00374 | 0.001064 | 0.003592 | 0.001596 | 0.00783
AlCoCrFeNiV0.2 | 4774 | 191.2692 | 151.0769 | 74.96923 | 0.296923 | 131.4077 | 58.65385 | 118.1538 | 7.546923 | 3.694231 | 5.176154 | 7.115385 | 2 | 4.671154 | 1.734615 | 1.747885 | 1.775769 | 1.617308 | 4.165769 | 0.355066 | 0.252039 | 0.381414 | 0.160643 | 0.054133 | 0.076822 | 0.030847 | 0.165692 | 0.071157 | 0.111945 | 0.347168 | 0.310087 | 0.071286 | 0.093153 | 0.064419 | 0.086513 | 0.063902 | 0.105613 | 0.076904 | 0.048428 | 0.081345 | 0.016376 | 0.001526 | 0.00418 | 0.000645 | 0.019979 | 0.00174 | 0.008767 | 0.061359 | 0 | 0.001778 | 0.003286 | 0.000974 | 0.003051 | 0.001558 | 0.006621
AlCoCrFeNiV0.8 | 5438 | 184.7241 | 151.7931 | 72.04483 | 0.304483 | 131.7379 | 59.31034 | 118.5517 | 7.626897 | 3.653448 | 5.155862 | 6.896552 | 2 | 4.632759 | 1.72069 | 1.725345 | 1.821724 | 1.6 | 4.284138 | 0.363403 | 0.237926 | 0.394348 | 0.165361 | 0.051658 | 0.078971 | 0.030741 | 0.158282 | 0.07564 | 0.107043 | 0.351781 | 0.29361 | 0.072298 | 0.092054 | 0.072784 | 0.109046 | 0.068955 | 0.126772 | 0.065323 | 0.043668 | 0.069295 | 0.016545 | 0.00124 | 0.004244 | 0.000506 | 0.016225 | 0.001911 | 0.007643 | 0.052125 | 0 | 0.002008 | 0.00247 | 0.001445 | 0.006395 | 0.001408 | 0.007909
AlCoCrFeNiV | 5676 | 182.8333 | 152 | 71.2 | 0.306667 | 131.8333 | 59.5 | 118.6667 | 7.65 | 3.641667 | 5.15 | 6.833333 | 2 | 4.621667 | 1.716667 | 1.718833 | 1.835 | 1.595 | 4.318333 | 0.36526 | 0.233724 | 0.39749 | 0.165917 | 0.050902 | 0.079277 | 0.030642 | 0.156002 | 0.076616 | 0.105541 | 0.352606 | 0.288675 | 0.072416 | 0.091592 | 0.074672 | 0.113344 | 0.070073 | 0.130801 | 0.062007 | 0.042289 | 0.065818 | 0.016541 | 0.001166 | 0.004237 | 0.000469 | 0.015225 | 0.001948 | 0.007327 | 0.04997 | 0 | 0.002063 | 0.002262 | 0.001744 | 0.007058 | 0.001494 | 0.008776
Al0.5NbTiZrHf | 2197 | 89.33333 | 114.4667 | 41.6 | 0.356667 | 151.7333 | 73.33333 | 137.2222 | 11.98444 | 3.188889 | 6.481111 | 4.111111 | 1.888889 | 4.16 | 1.455556 | 1.350333 | 1.808889 | 1.274444 | 5.956667 | 0.219294 | 0.278202 | 0.22729 | 0.080396 | 0.044191 | 0.129046 | 0.050813 | 0.132643 | 0.046617 | 0.261152 | 0.137811 | 0.299942 | 0.041697 | 0.073219 | 0.096294 | 0.07546 | 0.062017 | 0.215878 | 0.016225 | 0.052364 | 0.024573 | 0.003241 | 0.000457 | 0.010693 | 0.000759 | 0.004349 | 0.001025 | 0.037961 | 0.010226 | 0.048443 | 0.000776 | 0.002434 | 0.004308 | 0.003143 | 0.002346 | 0.020091
Al0.25NbTiVTa | 3514 | 130 | 153.3647 | 48.36471 | 0.357059 | 143.5529 | 70.47059 | 130.1765 | 10.15059 | 3.276471 | 6.364118 | 4.647059 | 1.823529 | 4.294118 | 1.547059 | 1.426647 | 1.990588 | 1.340588 | 6.277059 | 0.260151 | 0.238811 | 0.262569 | 0.082504 | 0.035058 | 0.103492 | 0.038385 | 0.101901 | 0.025705 | 0.302502 | 0.126582 | 0.281219 | 0.006541 | 0.032263 | 0.058224 | 0.078783 | 0.061537 | 0.244984 | 0.043606 | 0.020011 | 0.043388 | 0.00338 | 0.000915 | 0.004674 | 0.000882 | 0.00764 | 0.000338 | 0.057572 | 0.006032 | 0.045786 | 2.44e-05 | 0.000221 | 0.001203 | 0.003033 | 0.001586 | 0.01426
Al0.5NbTiVTa | 2490 | 126.6667 | 149.0222 | 47.13333 | 0.356667 | 143.5333 | 69.33333 | 129.8889 | 10.14222 | 3.288889 | 6.236667 | 4.555556 | 1.888889 | 4.293333 | 1.544444 | 1.437 | 1.971111 | 1.347778 | 6.116667 | 0.281247 | 0.267362 | 0.283129 | 0.080396 | 0.034079 | 0.122573 | 0.038485 | 0.09917 | 0.029355 | 0.311595 | 0.150352 | 0.299942 | 0.006402 | 0.032174 | 0.063546 | 0.087397 | 0.06342 | 0.267178 | 0.048735 | 0.02646 | 0.04869 | 0.003241 | 0.00086 | 0.008557 | 0.000761 | 0.007152 | 0.000455 | 0.06074 | 0.01084 | 0.048443 | 2.21e-05 | 0.000196 | 0.001588 | 0.003488 | 0.001658 | 0.019499
AlNbTiVTa | 2483 | 121 | 141.64 | 45.04 | 0.356 | 143.5 | 67.4 | 129.4 | 10.128 | 3.31 | 6.02 | 4.4 | 2 | 4.292 | 1.54 | 1.4546 | 1.938 | 1.36 | 5.844 | 0.312655 | 0.309295 | 0.313766 | 0.076619 | 0.032345 | 0.147356 | 0.038361 | 0.094307 | 0.033642 | 0.324721 | 0.181818 | 0.316228 | 0.006147 | 0.031812 | 0.069746 | 0.098683 | 0.065437 | 0.299955 | 0.057373 | 0.041338 | 0.057517 | 0.002998 | 0.000768 | 0.013313 | 0.000573 | 0.006342 | 0.000657 | 0.065439 | 0.018595 | 0 | 1.85e-05 | 0.000169 | 0.002184 | 0.004729 | 0.00173 | 0.033596
MoNbTiZrHf | 3579 | 139.2 | 147.74 | 59.94 | 0.348 | 150.24 | 76 | 136.8 | 11.662 | 3.21 | 6.822 | 4.6 | 1.6 | 4.236 | 1.52 | 1.348 | 1.852 | 1.26 | 6.386 | 0.69314 | 0.425808 | 0.561213 | 0.095132 | 0.050903 | 0.058252 | 0.047464 | 0.151781 | 0.047654 | 0.203668 | 0.173913 | 0.306186 | 0.057139 | 0.113188 | 0.078425 | 0.067215 | 0.032915 | 0.139551 | 0.366274 | 0.113292 | 0.239129 | 0.00436 | 0.000824 | 0.002181 | 0.000635 | 0.007159 | 0.001048 | 0.023427 | 0.017013 | 0.015625 | 0.001431 | 0.006752 | 0.003804 | 0.001844 | 0.00034 | 0.011556
MoNb0.5TiZrHf | 2944 | 143 | 145.2333 | 62.43333 | 0.342222 | 150.6222 | 75.88889 | 137.1111 | 11.75444 | 3.2 | 6.835556 | 4.555556 | 1.666667 | 4.228889 | 1.511111 | 1.341111 | 1.832222 | 1.263333 | 6.254444 | 0.706236 | 0.453313 | 0.553727 | 0.086877 | 0.052915 | 0.061319 | 0.0494 | 0.156772 | 0.049411 | 0.214167 | 0.18252 | 0.282843 | 0.060096 | 0.118563 | 0.081488 | 0.062958 | 0.033583 | 0.134662 | 0.368114 | 0.138374 | 0.225114 | 0.003158 | 0.001034 | 0.002378 | 0.00072 | 0.008381 | 0.001302 | 0.025653 | 0.021284 | 0.026667 | 0.00168 | 0.00811 | 0.003998 | 0.001244 | 0.00037 | 0.011205
MoNb1.5TiZrHf | 2900 | 136.0909 | 149.7909 | 57.9 | 0.352727 | 149.9273 | 76.09091 | 136.5455 | 11.58636 | 3.218182 | 6.810909 | 4.636364 | 1.545455 | 4.241818 | 1.527273 | 1.353636 | 1.868182 | 1.257273 | 6.493636 | 0.67983 | 0.402767 | 0.565043 | 0.099017 | 0.04908 | 0.055604 | 0.045721 | 0.147118 | 0.046029 | 0.194574 | 0.166378 | 0.32219 | 0.054578 | 0.108458 | 0.075619 | 0.069185 | 0.032191 | 0.140959 | 0.361367 | 0.095466 | 0.248379 | 0.004662 | 0.000741 | 0.002018 | 0.000602 | 0.006859 | 0.000862 | 0.021556 | 0.014051 | 0.018245 | 0.001245 | 0.00574 | 0.003652 | 0.002043 | 0.000367 | 0.011636
MoNbTi0.5ZrHf | 3033 | 141.7778 | 152.1111 | 61.53333 | 0.351111 | 150.6889 | 76.88889 | 137.3333 | 11.77556 | 3.216667 | 7.044444 | 4.666667 | 1.555556 | 4.225556 | 1.522222 | 1.344444 | 1.851111 | 1.253333 | 6.556667 | 0.715041 | 0.426366 | 0.570405 | 0.095358 | 0.052661 | 0.048448 | 0.0483 | 0.155486 | 0.049698 | 0.182356 | 0.174964 | 0.319438 | 0.059871 | 0.119047 | 0.082463 | 0.070869 | 0.030556 | 0.117265 | 0.38384 | 0.111117 | 0.2391 | 0.004086 | 0.00102 | 0.001485 | 0.000687 | 0.008164 | 0.001122 | 0.020023 | 0.017007 | 0.019274 | 0.001677 | 0.007376 | 0.004109 | 0.002073 | 0.000237 | 0.007458
MoNbTi1.5ZrHf | 2785 | 137.0909 | 144.1636 | 58.63636 | 0.345455 | 149.8727 | 75.27273 | 136.3636 | 11.56909 | 3.204545 | 6.64 | 4.545455 | 1.636364 | 4.244545 | 1.518182 | 1.350909 | 1.852727 | 1.265455 | 6.246364 | 0.672811 | 0.423394 | 0.551492 | 0.094297 | 0.049266 | 0.063861 | 0.046514 | 0.148073 | 0.045831 | 0.217527 | 0.172047 | 0.293972 | 0.054742 | 0.108117 | 0.074924 | 0.064074 | 0.034091 | 0.153303 | 0.349841 | 0.113854 | 0.23676 | 0.004488 | 0.000787 | 0.002544 | 0.000675 | 0.007418 | 0.001014 | 0.026173 | 0.0168 | 0.018519 | 0.001244 | 0.006226 | 0.003536 | 0.00166 | 0.000371 | 0.013629
MoNbTiZr0.5Hf | 3045 | 147.1111 | 154.1778 | 62.71111 | 0.348889 | 149.1333 | 75.55556 | 135.8889 | 11.4 | 3.233333 | 6.863333 | 4.666667 | 1.555556 | 4.256667 | 1.533333 | 1.351111 | 1.868889 | 1.264444 | 6.401111 | 0.670101 | 0.409329 | 0.547891 | 0.099697 | 0.048695 | 0.058897 | 0.045687 | 0.146647 | 0.044342 | 0.21254 | 0.174964 | 0.319438 | 0.057938 | 0.115033 | 0.082155 | 0.064132 | 0.032738 | 0.146562 | 0.329772 | 0.104646 | 0.220939 | 0.004697 | 0.000779 | 0.00221 | 0.000749 | 0.00656 | 0.000903 | 0.024819 | 0.017007 | 0.019274 | 0.001537 | 0.006616 | 0.004387 | 0.001646 | 0.000292 | 0.01304
MoNbTiZr1.5Hf | 2899 | 132.7273 | 142.4727 | 57.67273 | 0.347273 | 151.1455 | 76.36364 | 137.5455 | 11.87636 | 3.190909 | 6.788182 | 4.545455 | 1.636364 | 4.219091 | 1.509091 | 1.345455 | 1.838182 | 1.256364 | 6.373636 | 0.710061 | 0.436933 | 0.569858 | 0.091136 | 0.051829 | 0.057291 | 0.048162 | 0.15314 | 0.049469 | 0.195792 | 0.172047 | 0.293972 | 0.056147 | 0.111079 | 0.075155 | 0.068806 | 0.032778 | 0.133455 | 0.394704 | 0.119327 | 0.25207 | 0.004072 | 0.000838 | 0.002168 | 0.00068 | 0.007474 | 0.001169 | 0.022166 | 0.0168 | 0.018519 | 0.001415 | 0.00675 | 0.003357 | 0.001954 | 0.000386 | 0.010371
MoNbTiZrHf0.5 | 3366 | 146 | 152.0444 | 60.37778 | 0.345556 | 149.3778 | 75.55556 | 136 | 11.46444 | 3.216667 | 6.562222 | 4.666667 | 1.555556 | 4.273333 | 1.544444 | 1.368889 | 1.865556 | 1.263333 | 6.38 | 0.680855 | 0.426846 | 0.586834 | 0.098478 | 0.050785 | 0.058897 | 0.046762 | 0.153354 | 0.049698 | 0.184769 | 0.174964 | 0.319438 | 0.052927 | 0.106222 | 0.065561 | 0.066477 | 0.033583 | 0.147208 | 0.339745 | 0.111331 | 0.258729 | 0.005459 | 0.0011 | 0.00221 | 0.000925 | 0.010362 | 0.001122 | 0.017347 | 0.017007 | 0.019274 | 0.00129 | 0.0059 | 0.002573 | 0.001748 | 0.00037 | 0.01277
MoNbTiZrHf1.5 | 2811 | 133.6364 | 144.2182 | 59.58182 | 0.35 | 150.9455 | 76.36364 | 137.4545 | 11.82364 | 3.204545 | 7.034545 | 4.545455 | 1.636364 | 4.205455 | 1.5 | 1.330909 | 1.840909 | 1.257273 | 6.390909 | 0.700873 | 0.423014 | 0.538648 | 0.091979 | 0.050517 | 0.057291 | 0.04749 | 0.149142 | 0.045831 | 0.211174 | 0.172047 | 0.293972 | 0.059489 | 0.117207 | 0.085935 | 0.067229 | 0.032191 | 0.132976 | 0.385409 | 0.113682 | 0.222236 | 0.003562 | 0.000819 | 0.002168 | 0.000573 | 0.006482 | 0.001014 | 0.024887 | 0.0168 | 0.018519 | 0.001508 | 0.006465 | 0.004485 | 0.001899 | 0.000367 | 0.010554
Mo0.5NbTiZrHf0.5 | 2715 | 123.125 | 138.4 | 52.225 | 0.35 | 150.55 | 75.625 | 136.875 | 11.725 | 3.1875 | 6.51 | 4.5 | 1.625 | 4.2325 | 1.5125 | 1.35625 | 1.85625 | 1.25875 | 6.325 | 0.650107 | 0.399882 | 0.546344 | 0.095831 | 0.048072 | 0.062352 | 0.045396 | 0.144395 | 0.045565 | 0.196078 | 0.157135 | 0.297922 | 0.048733 | 0.096024 | 0.064378 | 0.069249 | 0.03404 | 0.155319 | 0.348645 | 0.092768 | 0.246092 | 0.004898 | 0.000872 | 0.002533 | 0.000771 | 0.008121 | 0.000848 | 0.020692 | 0.012346 | 0.030325 | 0.000879 | 0.004499 | 0.002541 | 0.002189 | 0.000527 | 0.013561
Mo1.5NbTiZrHf | 3214 | 156.4545 | 158.0545 | 65.90909 | 0.344545 | 149.3091 | 75.90909 | 136.0909 | 11.45455 | 3.231818 | 6.836364 | 4.727273 | 1.545455 | 4.269091 | 1.545455 | 1.359091 | 1.86 | 1.263636 | 6.425455 | 0.683643 | 0.431979 | 0.564654 | 0.096946 | 0.052666 | 0.055737 | 0.048383 | 0.158078 | 0.049925 | 0.193896 | 0.182439 | 0.32219 | 0.059355 | 0.118234 | 0.078526 | 0.065245 | 0.032589 | 0.133657 | 0.319554 | 0.115057 | 0.219584 | 0.004678 | 0.001009 | 0.001936 | 0.000736 | 0.00858 | 0.001162 | 0.020933 | 0.019164 | 0.018245 | 0.001629 | 0.007241 | 0.003859 | 0.001014 | 0.000233 | 0.01093
Mo0.25NbTiZrHfTa | 2692 | 121 | 140.781 | 52.32381 | 0.351905 | 151.0286 | 76.33333 | 137.381 | 11.83333 | 3.192857 | 7.315238 | 4.47619 | 1.761905 | 4.186667 | 1.47619 | 1.329048 | 1.85619 | 1.267619 | 6.650476 | 0.509839 | 0.34293 | 0.39174 | 0.082088 | 0.043159 | 0.056504 | 0.041571 | 0.129167 | 0.038748 | 0.23632 | 0.131158 | 0.241737 | 0.044346 | 0.083373 | 0.068012 | 0.066222 | 0.037708 | 0.166022 | 0.140389 | 0.026466 | 0.092451 | 0.00334 | 0.000553 | 0.002256 | 0.00047 | 0.005189 | 0.000661 | 0.022062 | 0.003363 | 0.03214 | 0.000849 | 0.002664 | 0.003073 | 0.001669 | 0.00043 | 0.01393
Mo0.5NbTiZrHfTa | 3510 | 130.4545 | 146.2545 | 55.65455 | 0.35 | 150.5273 | 76.27273 | 137 | 11.72182 | 3.204545 | 7.3 | 4.545455 | 1.727273 | 4.205455 | 1.490909 | 1.335455 | 1.86 | 1.269091 | 6.658182 | 0.569 | 0.365272 | 0.452427 | 0.084406 | 0.044975 | 0.055369 | 0.042675 | 0.134651 | 0.041257 | 0.231566 | 0.144222 | 0.257841 | 0.047745 | 0.092474 | 0.069688 | 0.065245 | 0.03718 | 0.162104 | 0.208344 | 0.051238 | 0.143583 | 0.003562 | 0.000639 | 0.002122 | 0.000533 | 0.005983 | 0.000688 | 0.02081 | 0.007491 | 0.027701 | 0.000939 | 0.003901 | 0.003136 | 0.001351 | 0.000365 | 0.013356
Mo0.75NbTiZrHfTa | 3614 | 139.087 | 151.2522 | 58.69565 | 0.348261 | 150.0696 | 76.21739 | 136.6522 | 11.62 | 3.215217 | 7.286087 | 4.608696 | 1.695652 | 4.222609 | 1.504348 | 1.341304 | 1.863478 | 1.270435 | 6.665217 | 0.597646 | 0.378612 | 0.484856 | 0.086206 | 0.046382 | 0.054298 | 0.043513 | 0.139057 | 0.043124 | 0.227085 | 0.153284 | 0.271359 | 0.050258 | 0.098944 | 0.070875 | 0.064291 | 0.036662 | 0.158451 | 0.23839 | 0.066165 | 0.169102 | 0.003741 | 0.00071 | 0.002003 | 0.000583 | 0.006655 | 0.000708 | 0.019693 | 0.010634 | 0.023669 | 0.001035 | 0.005037 | 0.003177 | 0.001388 | 0.000312 | 0.012829
NbTiZrHf | 1136 | 91.75 | 119.375 | 43.525 | 0.3575 | 152.8 | 76.25 | 138.75 | 12.2325 | 3.15 | 6.7825 | 4.25 | 1.75 | 4.145 | 1.45 | 1.3175 | 1.83 | 1.25 | 6.2775 | 0.212237 | 0.254642 | 0.188379 | 0.084786 | 0.041567 | 0.064499 | 0.041831 | 0.123684 | 0.033672 | 0.228663 | 0.101885 | 0.247436 | 0.043039 | 0.077106 | 0.07327 | 0.071143 | 0.032496 | 0.153942 | 0.01225 | 0.043608 | 0.019969 | 0.003228 | 0.000297 | 0.002902 | 0.000299 | 0.002902 | 1.95e-18 | 0.030682 | 0.00692 | 0.040816 | 0.000742 | 0.002378 | 0.003572 | 0.002919 | 0.00072 | 0.012923
MoTiZrHfTa | 4110 | 155.4 | 152.94 | 66.28 | 0.336 | 150.22 | 76 | 136.8 | 11.666 | 3.21 | 7.388 | 4.6 | 1.8 | 4.226 | 1.5 | 1.334 | 1.834 | 1.28 | 6.492 | 0.618934 | 0.428774 | 0.478974 | 0.061284 | 0.05097 | 0.058252 | 0.047464 | 0.151569 | 0.047654 | 0.237308 | 0.173913 | 0.222222 | 0.056843 | 0.111555 | 0.075797 | 0.055563 | 0.035971 | 0.160828 | 0.241835 | 0.084137 | 0.159814 | 0.00202 | 0.000816 | 0.002181 | 0.000635 | 0.007165 | 0.001048 | 0.023554 | 0.017013 | 0.037037 | 0.00156 | 0.007111 | 0.003399 | 0.001027 | 0.000391 | 0.012782
Nb0.5TiV0.5ZrHf | 2154 | 94.625 | 117.8375 | 44.675 | 0.35375 | 151.275 | 74.75 | 137.25 | 11.91875 | 3.15 | 6.5675 | 4.25 | 1.875 | 4.145 | 1.45 | 1.3325 | 1.85375 | 1.2775 | 5.995 | 0.239415 | 0.237613 | 0.17714 | 0.074708 | 0.057218 | 0.082127 | 0.058145 | 0.164802 | 0.033672 | 0.253162 | 0.101885 | 0.176383 | 0.043039 | 0.077106 | 0.08774 | 0.094053 | 0.059839 | 0.145633 | 0.01829 | 0.02337 | 0.015958 | 0.002012 | 0.001409 | 0.002013 | 0.001473 | 0.010353 | 0.000283 | 0.038905 | 0.003028 | 0.026667 | 0.000742 | 0.002378 | 0.004168 | 0.004877 | 0.002106 | 0.008667
Nb2TiVZr2Hf | 1975 | 95.42857 | 127.9429 | 41.9 | 0.362857 | 150.4 | 75.28571 | 136.5714 | 11.72857 | 3.171429 | 6.465714 | 4.428571 | 1.714286 | 4.175714 | 1.485714 | 1.361429 | 1.895714 | 1.271429 | 6.32 | 0.233504 | 0.266567 | 0.173393 | 0.078937 | 0.058562 | 0.076374 | 0.058297 | 0.170062 | 0.039398 | 0.204892 | 0.111745 | 0.263523 | 0.038164 | 0.075712 | 0.07728 | 0.099003 | 0.062841 | 0.150467 | 0.020729 | 0.028183 | 0.015064 | 0.002938 | 0.001465 | 0.002518 | 0.001525 | 0.010835 | 0.000828 | 0.024804 | 0.003419 | 0.045635 | 0.000496 | 0.002219 | 0.003101 | 0.00413 | 0.002666 | 0.011142
Mo0.5Nb0.5TiZrHf | 2532 | 119.75 | 130.7375 | 54.5375 | 0.34625 | 151.95 | 76 | 138.125 | 12.05125 | 3.16875 | 6.8175 | 4.375 | 1.75 | 4.1825 | 1.475 | 1.325 | 1.81875 | 1.25875 | 6.18375 | 0.678889 | 0.417903 | 0.513229 | 0.084124 | 0.049071 | 0.064795 | 0.04712 | 0.144379 | 0.043883 | 0.227622 | 0.159079 | 0.247436 | 0.055195 | 0.105847 | 0.079514 | 0.063495 | 0.03404 | 0.140333 | 0.381426 | 0.117563 | 0.212047 | 0.002931 | 0.00063 | 0.002748 | 0.000508 | 0.005388 | 0.000976 | 0.029478 | 0.015408 | 0.017857 | 0.001147 | 0.005997 | 0.003873 | 0.001558 | 0.000527 | 0.011601
Nb0.5TiZrHfTa0.5 | 1143 | 101.875 | 122.625 | 47.4875 | 0.35 | 152.7875 | 76.25 | 138.75 | 12.235 | 3.15 | 7.13625 | 4.25 | 1.875 | 4.13875 | 1.4375 | 1.30875 | 1.81875 | 1.2625 | 6.34375 | 0.362674 | 0.29729 | 0.239535 | 0.074231 | 0.041648 | 0.064499 | 0.041831 | 0.123471 | 0.033672 | 0.251568 | 0.101885 | 0.176383 | 0.041962 | 0.06902 | 0.069343 | 0.063495 | 0.037519 | 0.168002 | 0.085119 | 0.042036 | 0.025737 | 0.002449 | 0.000396 | 0.002915 | 0.000445 | 0.003719 | 0.000283 | 0.02587 | 0.003028 | 0.026667 | 0.000742 | 0.002117 | 0.003211 | 0.001558 | 0.000436 | 0.013807
MoNbTiZrHfTa | 3728 | 147 | 155.8333 | 61.48333 | 0.346667 | 149.65 | 76.16667 | 136.3333 | 11.52667 | 3.225 | 7.273333 | 4.666667 | 1.666667 | 4.238333 | 1.516667 | 1.346667 | 1.866667 | 1.271667 | 6.671667 | 0.610807 | 0.386385 | 0.502599 | 0.0876 | 0.047477 | 0.053286 | 0.044145 | 0.14262 | 0.044531 | 0.222853 | 0.159719 | 0.282843 | 0.052146 | 0.10367 | 0.071697 | 0.063361 | 0.036155 | 0.155034 | 0.248068 | 0.07476 | 0.179923 | 0.003883 | 0.000768 | 0.001896 | 0.000625 | 0.007224 | 0.000721 | 0.018691 | 0.012755 | 0.02 | 0.001212 | 0.005796 | 0.003198 | 0.001327 | 0.000268 | 0.012343
NbTiVTa | 2162 | 133.75 | 158.25 | 49.75 | 0.3575 | 143.575 | 71.75 | 130.5 | 10.16 | 3.2625 | 6.5075 | 4.75 | 1.75 | 4.295 | 1.55 | 1.415 | 2.0125 | 1.3325 | 6.4575 | 0.2336 | 0.201769 | 0.236745 | 0.084786 | 0.036125 | 0.074649 | 0.038122 | 0.10487 | 0.019909 | 0.291095 | 0.091161 | 0.247436 | 0.006688 | 0.032258 | 0.050097 | 0.066607 | 0.058704 | 0.216751 | 0.037691 | 0.024807 | 0.037272 | 0.003228 | 0.000893 | 0.00153 | 0.001028 | 0.007642 | 0.000264 | 0.053713 | 0.00554 | 0.040816 | 2.71e-05 | 2.01e-18 | 0.001648 | 0.002639 | 0.001943 | 0.008754
MoNbTiZr | 4095 | 154.5 | 157.425 | 60.925 | 0.3425 | 148.3 | 75 | 135 | 11.2175 | 3.225 | 6.2375 | 4.75 | 1.5 | 4.32 | 1.575 | 1.395 | 1.8825 | 1.2675 | 6.3725 | 0.662166 | 0.425073 | 0.616252 | 0.101929 | 0.049684 | 0.058878 | 0.044752 | 0.152556 | 0.052002 | 0.134604 | 0.174559 | 0.333333 | 0.045094 | 0.093906 | 0.038769 | 0.064447 | 0.034106 | 0.156281 | 0.30339 | 0.106965 | 0.265905 | 0.007033 | 0.001584 | 0.002 | 0.001358 | 0.015306 | 0.001082 | 0.012621 | 0.01662 | 0 | 0.001049 | 0.005039 | 0.000694 | 0.002314 | 0.000265 | 0.014178
MoNbTiV0.25Zr | 4739 | 152.9412 | 157.4588 | 60.08824 | 0.344118 | 147.4941 | 74.41176 | 134.2353 | 11.04706 | 3.229412 | 6.163529 | 4.764706 | 1.529412 | 4.318824 | 1.576471 | 1.402941 | 1.902353 | 1.278235 | 6.31 | 0.650223 | 0.412294 | 0.608731 | 0.100201 | 0.053164 | 0.065684 | 0.049252 | 0.162462 | 0.050676 | 0.140602 | 0.169275 | 0.326357 | 0.043773 | 0.091094 | 0.043719 | 0.074635 | 0.046958 | 0.158159 | 0.310237 | 0.102135 | 0.276766 | 0.006171 | 0.001741 | 0.001732 | 0.001512 | 0.01695 | 0.001159 | 0.010672 | 0.015672 | 0.022624 | 0.000996 | 0.004717 | 0.000816 | 0.00257 | 0.000994 | 0.012575
MoNbTiV0.5Zr | 4365 | 151.5556 | 157.4889 | 59.34444 | 0.345556 | 146.7778 | 73.88889 | 133.5556 | 10.89556 | 3.233333 | 6.097778 | 4.777778 | 1.555556 | 4.317778 | 1.577778 | 1.41 | 1.92 | 1.287778 | 6.254444 | 0.638793 | 0.400602 | 0.60122 | 0.098478 | 0.055682 | 0.070597 | 0.052485 | 0.170037 | 0.049442 | 0.145093 | 0.164443 | 0.319438 | 0.042562 | 0.08852 | 0.047044 | 0.081246 | 0.054637 | 0.159335 | 0.301943 | 0.096368 | 0.271951 | 0.005459 | 0.001858 | 0.001558 | 0.001629 | 0.018266 | 0.00111 | 0.009016 | 0.014302 | 0.019274 | 0.000948 | 0.004386 | 0.000805 | 0.002894 | 0.001743 | 0.011205
MoNbTiV0.75Zr | 4566 | 150.3158 | 157.5158 | 58.67895 | 0.346842 | 146.1368 | 73.42105 | 132.9474 | 10.76 | 3.236842 | 6.038947 | 4.789474 | 1.578947 | 4.316842 | 1.578947 | 1.416316 | 1.935789 | 1.296316 | 6.204737 | 0.62786 | 0.389851 | 0.593774 | 0.096784 | 0.057527 | 0.074248 | 0.054867 | 0.175904 | 0.04829 | 0.148468 | 0.160002 | 0.312694 | 0.041446 | 0.086152 | 0.049356 | 0.085728 | 0.059765 | 0.15998 | 0.294008 | 0.091217 | 0.267241 | 0.004863 | 0.00195 | 0.00198 | 0.00172 | 0.019316 | 0.001067 | 0.007602 | 0.013144 | 0.017076 | 0.000904 | 0.004098 | 0.001013 | 0.003403 | 0.002218 | 0.010182
MoNbTiVZr | 4831 | 149.2 | 157.54 | 58.08 | 0.348 | 145.56 | 73 | 132.4 | 10.638 | 3.24 | 5.986 | 4.8 | 1.6 | 4.316 | 1.58 | 1.422 | 1.95 | 1.304 | 6.16 | 0.6174 | 0.379922 | 0.586433 | 0.095132 | 0.058883 | 0.077005 | 0.056641 | 0.180478 | 0.047213 | 0.150994 | 0.155902 | 0.306186 | 0.040414 | 0.083965 | 0.050983 | 0.088823 | 0.063349 | 0.16022 | 0.286412 | 0.086589 | 0.262619 | 0.00436 | 0.002019 | 0.002252 | 0.001809 | 0.020214 | 0.001029 | 0.006387 | 0.012153 | 0.015625 | 0.000864 | 0.003846 | 0.001139 | 0.003829 | 0.002505 | 0.010436
HfNbTaTiZr | 2121 | 110.6 | 134.76 | 48.66 | 0.354 | 151.58 | 76.4 | 137.8 | 11.956 | 3.18 | 7.332 | 4.4 | 1.8 | 4.166 | 1.46 | 1.322 | 1.852 | 1.266 | 6.642 | 0.375486 | 0.304698 | 0.259342 | 0.079096 | 0.040788 | 0.05771 | 0.040117 | 0.122271 | 0.035299 | 0.241375 | 0.11134 | 0.222222 | 0.039606 | 0.06985 | 0.065666 | 0.067215 | 0.038242 | 0.170238 | 0.092476 | 0.0344 | 0.034845 | 0.003064 | 0.000448 | 0.002405 | 0.000394 | 0.004249 | 0.000623 | 0.02199 | 0.002066 | 0.037037 | 0.000734 | 0.002252 | 0.003003 | 0.001844 | 0.000349 | 0.014373
MoNbTiVTaW | 3545 | 212.5 | 200.8667 | 80.86667 | 0.336667 | 142.5167 | 72.83333 | 130.1667 | 9.915 | 3.475 | 7.143333 | 5.166667 | 1.666667 | 4.388333 | 1.616667 | 1.433333 | 1.963333 | 1.338333 | 6.925 | 0.549083 | 0.334657 | 0.570858 | 0.11715 | 0.031558 | 0.063622 | 0.031494 | 0.094481 | 0.115333 | 0.276006 | 0.133003 | 0.282843 | 0.030726 | 0.066012 | 0.044247 | 0.06963 | 0.052732 | 0.209446 | 0.142837 | 0.050018 | 0.158559 | 0.005882 | 0.00049 | 0.00178 | 0.000656 | 0.003977 | 0.010558 | 0.023841 | 0.008325 | 0.02 | 0.000358 | 0.002126 | 0.000714 | 0.002825 | 0.001154 | 0.014926
Mo0.3NbTiVZr | 3268 | 119.9302 | 140.6651 | 47.08837 | 0.354186 | 146.4651 | 72.67442 | 132.9535 | 10.84279 | 3.205814 | 5.824186 | 4.604651 | 1.697674 | 4.269767 | 1.544186 | 1.414186 | 1.951628 | 1.304651 | 6.052558 | 0.510422 | 0.328216 | 0.468155 | 0.089331 | 0.060903 | 0.082545 | 0.059798 | 0.184145 | 0.04284 | 0.149969 | 0.133624 | 0.270526 | 0.033212 | 0.06885 | 0.053272 | 0.095675 | 0.068264 | 0.169315 | 0.211771 | 0.047696 | 0.193936 | 0.003518 | 0.002044 | 0.002522 | 0.001897 | 0.019968 | 0.000888 | 0.004228 | 0.004692 | 0.031901 | 0.000604 | 0.001837 | 0.001558 | 0.004395 | 0.002886 | 0.01437
Mo0.5NbTiVZr | 3853 | 129.2222 | 146.0222 | 50.57778 | 0.352222 | 146.1778 | 72.77778 | 132.7778 | 10.77778 | 3.216667 | 5.875556 | 4.666667 | 1.666667 | 4.284444 | 1.555556 | 1.416667 | 1.951111 | 1.304444 | 6.086667 | 0.570617 | 0.352791 | 0.532787 | 0.091537 | 0.060344 | 0.080844 | 0.058852 | 0.183239 | 0.044572 | 0.150865 | 0.142857 | 0.282843 | 0.036043 | 0.074915 | 0.052613 | 0.093557 | 0.066745 | 0.166621 | 0.265549 | 0.067633 | 0.243159 | 0.003821 | 0.002045 | 0.002434 | 0.001875 | 0.020105 | 0.000913 | 0.005048 | 0.007937 | 0.026667 | 0.000662 | 0.002562 | 0.001417 | 0.004217 | 0.002766 | 0.013038
Mo0.7NbTiVZr | 4602 | 137.7234 | 150.9234 | 53.77021 | 0.350426 | 145.9149 | 72.87234 | 132.617 | 10.7183 | 3.226596 | 5.922553 | 4.723404 | 1.638298 | 4.297872 | 1.565957 | 1.418936 | 1.950638 | 1.304255 | 6.117872 | 0.600149 | 0.367804 | 0.565492 | 0.093255 | 0.059766 | 0.079242 | 0.057942 | 0.182205 | 0.045864 | 0.151209 | 0.149398 | 0.293288 | 0.038154 | 0.079341 | 0.051956 | 0.091574 | 0.065322 | 0.164 | 0.286221 | 0.079048 | 0.262104 | 0.00407 | 0.002038 | 0.002356 | 0.00185 | 0.020178 | 0.000939 | 0.005686 | 0.01015 | 0.021926 | 0.000736 | 0.003226 | 0.001295 | 0.004053 | 0.002655 | 0.011888
Mo1.3NbTiVZr | 3852 | 159.3774 | 163.4075 | 61.90189 | 0.345849 | 145.2453 | 73.11321 | 132.2075 | 10.56679 | 3.251887 | 6.042264 | 4.867925 | 1.566038 | 4.332075 | 1.592453 | 1.424717 | 1.949434 | 1.303774 | 6.197358 | 0.618957 | 0.384781 | 0.590885 | 0.096379 | 0.057995 | 0.074945 | 0.055415 | 0.178608 | 0.048065 | 0.150184 | 0.15981 | 0.31648 | 0.041939 | 0.086987 | 0.050034 | 0.086306 | 0.061545 | 0.156627 | 0.270519 | 0.087642 | 0.248345 | 0.004572 | 0.001992 | 0.00216 | 0.001766 | 0.020141 | 0.001091 | 0.006861 | 0.013127 | 0.017556 | 0.000938 | 0.004162 | 0.00101 | 0.003629 | 0.002371 | 0.009242
NbTiV0.3Zr | 1840 | 99.21212 | 126.0303 | 40.03333 | 0.354848 | 149.5697 | 74.09091 | 135.6364 | 11.51091 | 3.163636 | 5.898182 | 4.393939 | 1.69697 | 4.233333 | 1.509091 | 1.384545 | 1.895758 | 1.274242 | 6.140303 | 0.21761 | 0.272418 | 0.119933 | 0.092332 | 0.051952 | 0.076232 | 0.051234 | 0.155495 | 0.039348 | 0.143463 | 0.111204 | 0.270817 | 0.028706 | 0.054992 | 0.042043 | 0.086706 | 0.055088 | 0.177675 | 0.028961 | 0.03154 | 0.004646 | 0.00474 | 0.001427 | 0.001581 | 0.0014 | 0.013338 | 0.000805 | 0.007923 | 0.004036 | 0.048218 | 0.000546 | 0.001573 | 0.001 | 0.003123 | 0.001364 | 0.016332
Mo0.1NbTiV0.3Zr | 2043 | 105.9706 | 130.0059 | 42.55 | 0.353529 | 149.2882 | 74.11765 | 135.4412 | 11.44824 | 3.172059 | 5.93 | 4.441176 | 1.676471 | 4.244118 | 1.517647 | 1.387059 | 1.897059 | 1.275 | 6.160294 | 0.417747 | 0.313928 | 0.357492 | 0.093785 | 0.052411 | 0.075104 | 0.051221 | 0.157208 | 0.041562 | 0.143918 | 0.124426 | 0.279052 | 0.031762 | 0.062858 | 0.042635 | 0.085453 | 0.054347 | 0.175468 | 0.130254 | 0.025861 | 0.111208 | 0.00489 | 0.00149 | 0.002 | 0.001432 | 0.013985 | 0.000851 | 0.009383 | 0.00326 | 0.044602 | 0.0006 | 0.001728 | 0.000929 | 0.003159 | 0.001651 | 0.01534
Mo0.3NbTiV0.3Zr | 3273 | 118.3611 | 137.2944 | 47.16389 | 0.351111 | 148.7722 | 74.16667 | 135.0833 | 11.33333 | 3.1875 | 5.988333 | 4.527778 | 1.638889 | 4.263889 | 1.533333 | 1.391667 | 1.899444 | 1.276389 | 6.196944 | 0.564283 | 0.362444 | 0.510815 | 0.096064 | 0.053074 | 0.07299 | 0.051091 | 0.159888 | 0.044884 | 0.144207 | 0.142432 | 0.293078 | 0.036187 | 0.073721 | 0.043495 | 0.083103 | 0.052949 | 0.17126 | 0.263813 | 0.065977 | 0.230471 | 0.005144 | 0.00159 | 0.00191 | 0.001479 | 0.015062 | 0.000923 | 0.008923 | 0.007904 | 0.038168 | 0.000693 | 0.002389 | 0.000804 | 0.003025 | 0.001513 | 0.013617
Mo0.5NbTiV0.3Zr | 3212 | 129.4474 | 143.8158 | 51.29211 | 0.348947 | 148.3105 | 74.21053 | 134.7632 | 11.23053 | 3.201316 | 6.040526 | 4.605263 | 1.605263 | 4.281579 | 1.547368 | 1.395789 | 1.901579 | 1.277632 | 6.229737 | 0.619858 | 0.387856 | 0.57062 | 0.097691 | 0.053475 | 0.071046 | 0.050856 | 0.16178 | 0.047195 | 0.143896 | 0.153862 | 0.304495 | 0.039212 | 0.080849 | 0.044031 | 0.080936 | 0.051652 | 0.167312 | 0.312681 | 0.08689 | 0.275524 | 0.00546 | 0.001664 | 0.001828 | 0.00151 | 0.015901 | 0.000973 | 0.009535 | 0.011489 | 0.032638 | 0.000768 | 0.003416 | 0.000749 | 0.002903 | 0.001397 | 0.012906
Mo0.7NbTiV0.3Zr | 3637 | 139.425 | 149.685 | 55.0075 | 0.347 | 147.895 | 74.25 | 134.475 | 11.138 | 3.21375 | 6.0875 | 4.675 | 1.575 | 4.2975 | 1.56 | 1.3995 | 1.9035 | 1.27875 | 6.25925 | 0.641828 | 0.401416 | 0.596349 | 0.098827 | 0.053683 | 0.069249 | 0.050545 | 0.163065 | 0.048827 | 0.143177 | 0.161405 | 0.313869 | 0.04136 | 0.085763 | 0.044335 | 0.07893 | 0.050444 | 0.163603 | 0.32303 | 0.096897 | 0.286501 | 0.00573 | 0.001717 | 0.001754 | 0.001528 | 0.016547 | 0.001052 | 0.009952 | 0.013695 | 0.02786 | 0.000867 | 0.004093 | 0.000793 | 0.002793 | 0.001297 | 0.012672
MoNbTiV0.3Zr | 3670 | 152.6512 | 157.4651 | 59.93256 | 0.344419 | 147.3442 | 74.30233 | 134.093 | 11.01535 | 3.230233 | 6.149767 | 4.767442 | 1.534884 | 4.318605 | 1.576744 | 1.404419 | 1.906047 | 1.280233 | 6.298372 | 0.647896 | 0.409873 | 0.607226 | 0.099855 | 0.053733 | 0.066792 | 0.049983 | 0.16414 | 0.050422 | 0.141606 | 0.168275 | 0.324964 | 0.043523 | 0.090561 | 0.044488 | 0.076181 | 0.04878 | 0.158444 | 0.308548 | 0.100927 | 0.275793 | 0.006018 | 0.001767 | 0.001653 | 0.001538 | 0.017237 | 0.001149 | 0.010319 | 0.015378 | 0.021836 | 0.000986 | 0.004647 | 0.000837 | 0.002644 | 0.001171 | 0.012284
Mo1.3NbTiV0.3Zr | 4135 | 164.1522 | 164.2304 | 64.21522 | 0.342174 | 146.8652 | 74.34783 | 133.7609 | 10.9087 | 3.244565 | 6.203913 | 4.847826 | 1.5 | 4.336957 | 1.591304 | 1.408696 | 1.908261 | 1.281522 | 6.332391 | 0.640074 | 0.41072 | 0.603314 | 0.100301 | 0.053563 | 0.06458 | 0.049349 | 0.164468 | 0.051335 | 0.13968 | 0.171872 | 0.333333 | 0.04486 | 0.093417 | 0.044396 | 0.073701 | 0.047269 | 0.153719 | 0.281846 | 0.098432 | 0.253393 | 0.0062 | 0.001792 | 0.001563 | 0.001534 | 0.017673 | 0.001216 | 0.010475 | 0.015899 | 0.024155 | 0.001039 | 0.004859 | 0.000862 | 0.002511 | 0.001068 | 0.011877
Mo1.5NbTiV0.3Zr | 4030 | 171.0208 | 168.2708 | 66.77292 | 0.340833 | 146.5792 | 74.375 | 133.5625 | 10.845 | 3.253125 | 6.23625 | 4.895833 | 1.479167 | 4.347917 | 1.6 | 1.41125 | 1.909583 | 1.282292 | 6.352708 | 0.631522 | 0.408965 | 0.596956 | 0.100364 | 0.053365 | 0.063221 | 0.048903 | 0.164382 | 0.051686 | 0.138284 | 0.173114 | 0.337735 | 0.045442 | 0.094614 | 0.044243 | 0.072175 | 0.046335 | 0.150783 | 0.262701 | 0.095279 | 0.236903 | 0.006277 | 0.001798 | 0.001509 | 0.001526 | 0.017856 | 0.001248 | 0.0105 | 0.015867 | 0.025045 | 0.001047 | 0.004069 | 0.000871 | 0.00243 | 0.001009 | 0.011603
NbTiVZr | 2696 | 104.25 | 131.625 | 41.2 | 0.3575 | 146.95 | 72.5 | 133.25 | 10.9525 | 3.1875 | 5.7375 | 4.5 | 1.75 | 4.245 | 1.525 | 1.41 | 1.9525 | 1.305 | 5.995 | 0.215387 | 0.254259 | 0.12241 | 0.084786 | 0.061685 | 0.085306 | 0.061285 | 0.18517 | 0.039019 | 0.147111 | 0.111111 | 0.247436 | 0.026678 | 0.054371 | 0.054245 | 0.099139 | 0.070752 | 0.173468 | 0.030215 | 0.017459 | 0.003645 | 0.003228 | 0.002032 | 0.001712 | 0.001936 | 0.019579 | 0.00083 | 0.00318 | 0 | 0.040816 | 0.000486 | 0.001612 | 0.001698 | 0.004299 | 0.003053 | 0.016803
MoNbVTa | 3856 | 187 | 196.45 | 69.75 | 0.355 | 142.025 | 73.5 | 129.75 | 9.845 | 3.3375 | 7.0475 | 5.25 | 1.5 | 4.3625 | 1.625 | 1.4375 | 2.0325 | 1.3275 | 6.95 | 0.465962 | 0.202894 | 0.490968 | 0.094482 | 0.035883 | 0.067686 | 0.037904 | 0.108 | 0.019461 | 0.23058 | 0.082479 | 0.333333 | 0.031778 | 0.06706 | 0.049036 | 0.056245 | 0.05988 | 0.151137 | 0.144149 | 0.027159 | 0.160271 | 0.003571 | 0.000632 | 0.003239 | 0.000884 | 0.005441 | 0.000252 | 0.030998 | 0.004535 | 0 | 0.00069 | 0.00284 | 0.001059 | 0.002127 | 0.002128 | 0.013833
NbVTaW | 3264 | 207.5 | 208.9 | 78.5 | 0.3475 | 142.225 | 73.5 | 130 | 9.8675 | 3.5625 | 7.765 | 5.25 | 1.75 | 4.35 | 1.6 | 1.4375 | 1.995 | 1.3525 | 7.47 | 0.583814 | 0.289839 | 0.62144 | 0.127685 | 0.035353 | 0.067686 | 0.037684 | 0.106825 | 0.127625 | 0.260391 | 0.082479 | 0.247436 | 0.026956 | 0.044194 | 0.049036 | 0.078017 | 0.061054 | 0.178571 | 0.23777 | 0.05881 | 0.269947 | 0.009316 | 0.000693 | 0.003239 | 0.00071 | 0.005743 | 0.010859 | 0.027457 | 0.004535 | 0.040816 | 0.000495 | 0 | 0.001059 | 0.003103 | 0.001982 | 0.020858
NbTiVTaW | 2931 | 189.2 | 188.8 | 71.92 | 0.342 | 143.02 | 72.4 | 130.4 | 10.022 | 3.48 | 7.176 | 5 | 1.8 | 4.346 | 1.58 | 1.426 | 1.968 | 1.346 | 6.946 | 0.604476 | 0.35723 | 0.63368 | 0.120417 | 0.033352 | 0.068562 | 0.034158 | 0.098998 | 0.12611 | 0.300767 | 0.126491 | 0.222222 | 0.024203 | 0.047363 | 0.047063 | 0.075873 | 0.055716 | 0.228623 | 0.274802 | 0.08347 | 0.30379 | 0.006566 | 0.000645 | 0.001831 | 0.000828 | 0.005161 | 0.011965 | 0.026891 | 0 | 0.037037 | 0.000438 | 0.001122 | 0.001039 | 0.003239 | 0.001457 | 0.016597
Cr0.5MoNbVTaW | 5120 | 236.0909 | 213.9636 | 90.40909 | 0.328182 | 141.2545 | 72.72727 | 128.7273 | 9.539091 | 3.522727 | 7.382727 | 5.454545 | 1.545455 | 4.409091 | 1.636364 | 1.462727 | 1.985455 | 1.361818 | 7.045455 | 0.483018 | 0.270721 | 0.508725 | 0.167813 | 0.033106 | 0.075104 | 0.041911 | 0.122964 | 0.11182 | 0.255941 | 0.091287 | 0.32219 | 0.032009 | 0.059835 | 0.058309 | 0.067722 | 0.070767 | 0.211627 | 0.096791 | 0.036157 | 0.1027 | 0.011553 | 0.000402 | 0.001875 | 0.00063 | 0.005317 | 0.00995 | 0.019766 | 0.000909 | 0.011324 | 0.000302 | 0.001773 | 0.001486 | 0.002532 | 0.001826 | 0.015703
CrMoNbVTaW | 5443 | 239.6667 | 209.4667 | 92.48333 | 0.318333 | 140.8167 | 71.83333 | 127.8333 | 9.346667 | 3.508333 | 7.195 | 5.5 | 1.5 | 4.416667 | 1.633333 | 1.478333 | 1.986667 | 1.378333 | 6.8 | 0.458235 | 0.274168 | 0.481918 | 0.194846 | 0.033426 | 0.083688 | 0.046591 | 0.138199 | 0.108356 | 0.265913 | 0.090909 | 0.333333 | 0.031118 | 0.057723 | 0.065399 | 0.064831 | 0.07785 | 0.241668 | 0.080687 | 0.038501 | 0.080268 | 0.019188 | 0.000325 | 0.002799 | 0.000972 | 0.008545 | 0.009546 | 0.022545 | 0 | 0 | 0.000228 | 0.001666 | 0.002242 | 0.002292 | 0.002854 | 0.026275
HfNbTaTiVZr | 4398 | 113.5 | 138.6333 | 48.33333 | 0.356667 | 148.75 | 74.5 | 135.1667 | 11.35 | 3.2 | 6.94 | 4.5 | 1.833333 | 4.188333 | 1.483333 | 1.356667 | 1.913333 | 1.296667 | 6.42 | 0.338864 | 0.277503 | 0.238825 | 0.073589 | 0.057004 | 0.078555 | 0.057373 | 0.167565 | 0.034939 | 0.264846 | 0.111111 | 0.203279 | 0.037887 | 0.071945 | 0.081711 | 0.093087 | 0.062916 | 0.178406 | 0.067923 | 0.025585 | 0.030874 | 0.002227 | 0.00148 | 0.002522 | 0.001569 | 0.011555 | 0.00061 | 0.023014 | 0 | 0.033058 | 0.000754 | 0.002525 | 0.003477 | 0.004249 | 0.002277 | 0.011411
Al0.5CrNbTi2V0.5 | 3158 | 143 | 132.74 | 56.09 | 0.322 | 142.82 | 66.5 | 127.9 | 9.7 | 3.27 | 5.199 | 4.6 | 1.7 | 4.35 | 1.55 | 1.4783 | 1.936 | 1.378 | 5.144 | 0.486253 | 0.245579 | 0.538543 | 0.197297 | 0.034167 | 0.110963 | 0.048254 | 0.146828 | 0.034327 | 0.154028 | 0.199242 | 0.376654 | 0.017658 | 0.032258 | 0.07646 | 0.076132 | 0.084989 | 0.256438 | 0.179799 | 0.015169 | 0.220066 | 0.024181 | 0.000455 | 0.006105 | 0.001147 | 0.012873 | 0.00053 | 0.016635 | 0.017769 | 0.055363 | 0.000229 | 0.000312 | 0.002576 | 0.002119 | 0.003216 | 0.04438
AlNbTiTa | 3660 | 119.25 | 137.55 | 44.625 | 0.3525 | 145.725 | 68 | 131.25 | 10.58 | 3.3125 | 6.28 | 4.25 | 2 | 4.29 | 1.525 | 1.43575 | 1.8675 | 1.3375 | 5.9775 | 0.353167 | 0.349822 | 0.353453 | 0.083616 | 0.010125 | 0.162099 | 0.028188 | 0.032585 | 0.037547 | 0.335479 | 0.195096 | 0.353553 | 0.006796 | 0.028394 | 0.073345 | 0.077355 | 0.064181 | 0.324044 | 0.078144 | 0.04014 | 0.075698 | 0.004527 | 7.24e-05 | 0.013138 | 0.000559 | 0.000743 | 0.000797 | 0.065837 | 0.020761 | 0 | 2.04e-05 | 0.000537 | 0.00373 | 0.003706 | 0.002446 | 0.03795
MoNbTiTa | 3055 | 184 | 184.05 | 69.475 | 0.3425 | 144.925 | 74.25 | 132.25 | 10.425 | 3.3 | 7.0075 | 5 | 1.5 | 4.37 | 1.6 | 1.4 | 1.9425 | 1.295 | 6.835 | 0.485296 | 0.29777 | 0.495616 | 0.101929 | 0.019683 | 0.049827 | 0.015473 | 0.058405 | 0.032141 | 0.239253 | 0.141421 | 0.333333 | 0.031083 | 0.076547 | 0.033882 | 0.030968 | 0.030155 | 0.180391 | 0.155224 | 0.04282 | 0.163149 | 0.007033 | 0.000269 | 0.001746 | 0.00015 | 0.002406 | 4.99e-18 | 0.032391 | 0 | 0 | 0.000672 | 0.00293 | 0.000612 | 0.000507 | 0.000626 | 0.021084
NbTiTaW | 2747 | 204.5 | 196.5 | 78.225 | 0.335 | 145.125 | 74.25 | 132.5 | 10.4475 | 3.525 | 7.725 | 5 | 1.75 | 4.3575 | 1.575 | 1.4 | 1.905 | 1.32 | 7.355 | 0.602465 | 0.373607 | 0.625942 | 0.129258 | 0.017277 | 0.049827 | 0.012516 | 0.054585 | 0.136237 | 0.268926 | 0.141421 | 0.247436 | 0.026335 | 0.052645 | 0.033882 | 0.047025 | 0.045769 | 0.206905 | 0.252868 | 0.084884 | 0.273902 | 0.009356 | 0.000208 | 0.001746 | 8.54e-05 | 0.002104 | 0.012675 | 0.030952 | 0 | 0.040816 | 0.000478 | 0.001512 | 0.000612 | 0.000992 | 0.001148 | 0.028786
HfNbTiTa | 1418 | 121.25 | 146 | 52.075 | 0.3575 | 149.425 | 75.5 | 136 | 11.44 | 3.225 | 7.5525 | 4.5 | 1.75 | 4.195 | 1.475 | 1.3225 | 1.89 | 1.2775 | 6.74 | 0.328729 | 0.263127 | 0.227827 | 0.084786 | 0.033167 | 0.059603 | 0.034488 | 0.101189 | 0.023256 | 0.253722 | 0.111111 | 0.247436 | 0.041168 | 0.07388 | 0.073384 | 0.058321 | 0.037285 | 0.184726 | 0.070826 | 0.022748 | 0.025616 | 0.003228 | 0.000746 | 0.002368 | 0.000811 | 0.006976 | 2.98e-18 | 0.02954 | 0 | 0.040816 | 0.001193 | 0.003447 | 0.003731 | 0.001729 | 0.000146 | 0.019163
CrNbTiTa | 3800 | 171.5 | 158.75 | 66.9 | 0.3175 | 143.925 | 71 | 129.5 | 9.8875 | 3.275 | 6.545 | 5 | 1.5 | 4.345 | 1.55 | 1.445 | 1.9575 | 1.36 | 6.155 | 0.404702 | 0.201183 | 0.452516 | 0.216356 | 0.03183 | 0.089633 | 0.051657 | 0.155398 | 0.022901 | 0.284942 | 0.141421 | 0.333333 | 0.021621 | 0.032258 | 0.083691 | 0.033181 | 0.089603 | 0.278 | 0.096439 | 0.025133 | 0.130556 | 0.028644 | 0.000696 | 0.003571 | 0.001878 | 0.016612 | 0.00035 | 0.051861 | 0 | 0 | 0.000315 | 2.01e-18 | 0.004885 | 0.0006 | 0.005285 | 0.01663
CrMoTiTa | 5072 | 227.5 | 181.475 | 88.925 | 0.295 | 142.225 | 70.5 | 128.25 | 9.525 | 3.3125 | 6.615 | 5.25 | 1.5 | 4.42 | 1.6 | 1.46 | 1.935 | 1.3775 | 5.9675 | 0.361864 | 0.306521 | 0.368999 | 0.170337 | 0.031351 | 0.084215 | 0.048184 | 0.151113 | 0.03268 | 0.283398 | 0.157935 | 0.333333 | 0.031145 | 0.076547 | 0.081763 | 0.02571 | 0.076892 | 0.2651 | 0.051733 | 0.046581 | 0.047042 | 0.020109 | 0.000418 | 0.00332 | 0.001588 | 0.014456 | 0.000598 | 0.047785 | 0.013605 | 0 | 0.000333 | 0.00293 | 0.004222 | 0.000374 | 0.004091 | 0.026823
AlMoNbTi | 3997 | 155 | 153.775 | 58.725 | 0.345 | 144.05 | 67.5 | 130 | 10.2125 | 3.35 | 5.6425 | 4.5 | 1.75 | 4.3775 | 1.6 | 1.46825 | 1.8675 | 1.33 | 5.6575 | 0.657321 | 0.460362 | 0.667863 | 0.101449 | 0.018792 | 0.157658 | 0.026086 | 0.055871 | 0.040875 | 0.218076 | 0.248452 | 0.473804 | 0.029626 | 0.076547 | 0.061048 | 0.077355 | 0.065763 | 0.290477 | 0.29922 | 0.119118 | 0.311718 | 0.006301 | 0.000189 | 0.01679 | 0.000355 | 0.001553 | 0.000835 | 0.014105 | 0.024691 | 0.122449 | 0.000616 | 0.00293 | 0.002429 | 0.003706 | 0.002756 | 0.035066
NbTiZrHfTa | 1869 | 106.625 | 122.55 | 46.1875 | 0.34375 | 151.3125 | 74.75 | 137.25 | 11.885 | 3.15 | 6.59375 | 4.25 | 1.875 | 4.1925 | 1.4625 | 1.33625 | 1.835 | 1.27375 | 6.145 | 0.337662 | 0.297705 | 0.236269 | 0.076881 | 0.041977 | 0.071653 | 0.042288 | 0.127496 | 0.033672 | 0.266475 | 0.101885 | 0.176383 | 0.037501 | 0.058595 | 0.05473 | 0.060439 | 0.038449 | 0.19076 | 0.069243 | 0.043742 | 0.03097 | 0.003332 | 0.000751 | 0.002945 | 0.000727 | 0.00712 | 0.000283 | 0.027104 | 0.00346 | 0.026667 | 0.000585 | 0.001461 | 0.002174 | 0.001342 | 0.000347 | 0.016581
AlNbTiV | 2603 | 104.75 | 127.975 | 39 | 0.36 | 142.7 | 65 | 128.25 | 9.9475 | 3.3125 | 5.1425 | 4.25 | 2 | 4.3025 | 1.55 | 1.48325 | 1.9375 | 1.3675 | 5.28 | 0.206675 | 0.299117 | 0.210249 | 0.080985 | 0.034137 | 0.149556 | 0.038348 | 0.099389 | 0.037547 | 0.187187 | 0.195096 | 0.353553 | 0.00415 | 0.032258 | 0.063107 | 0.110358 | 0.071719 | 0.284122 | 0.027512 | 0.036666 | 0.02656 | 0.002894 | 0.000802 | 0.012781 | 0.000433 | 0.006685 | 0.000797 | 0.022683 | 0.020761 | 0 | 1.01e-05 | 2.01e-18 | 0.001665 | 0.005494 | 0.002226 | 0.047018
AlCr0.5NbTiV | 3497 | 124.1111 | 131.5333 | 47.47778 | 0.343333 | 141.9556 | 64.66667 | 127.1111 | 9.645556 | 3.316667 | 5.141111 | 4.444444 | 1.888889 | 4.324444 | 1.555556 | 1.501778 | 1.944444 | 1.388889 | 5.148889 | 0.470882 | 0.284851 | 0.530652 | 0.158939 | 0.035592 | 0.142477 | 0.044417 | 0.131066 | 0.035533 | 0.176531 | 0.215058 | 0.390191 | 0.014871 | 0.031944 | 0.068344 | 0.104166 | 0.079559 | 0.283979 | 0.172834 | 0.035557 | 0.226677 | 0.016673 | 0.00058 | 0.011425 | 0.000591 | 0.006668 | 0.000673 | 0.020431 | 0.02125 | 0.076125 | 0.000183 | 0.000193 | 0.001383 | 0.005357 | 0.002478 | 0.048917