## Feature_data_for_Pearson_R
Note: all the primary feature data are listed in the table, and some secondary features are filted earlier and not listed, but it doesn't affect the reproduction of the article results. | Eadh_Experimental_Data (J/m2) | Xp_M | Xp_M' | IE_M (eV) | IE_M' (eV) | r_M (Å) | r_M' (Å) | Hf_MO (eV M) | Hf_M'O (eV M') | Hf_M'(M) (eV) | Hsub_M (eV) | Hsub_M' (eV) | γ_M (J/m^2) | Nws_M (d.u.) | Eg_M'O (eV)
Pb/MgO | 0.07938882 | 2.33 | 1.31 | 7.417081 | 7.646663 | 1.75 | 0.72 | -2.875207 | -6.235489 | -0.4271733 | 2.023217 | 1.513267 | 0.26 | 1.520875 | 4.445
Cu/MgO | 0.4420223 | 1.9 | 1.31 | 7.726783 | 7.646663 | 1.28 | 0.72 | -1.63039 | -6.235489 | -0.1290273 | 3.503317 | 1.513267 | 1.39 | 3.176523 | 4.445
Ag/MgO | 0.2217216 | 1.93 | 1.31 | 7.5767 | 7.646663 | 1.44 | 0.72 | -0.1611733 | -6.235489 | -0.2652414 | 2.95398 | 1.513267 | 0.79 | 2.515456 | 4.445
Au/MgO | 0.3915447 | 2.54 | 1.31 | 9.226057 | 7.646663 | 1.44 | 0.72 | 0.1000207 | -6.235489 | -0.8098413 | 3.814262 | 1.513267 | 0.76 | 3.869893 | 4.445
Sn/MgO | 0.2667291 | 1.96 | 1.31 | 7.34432 | 7.646663 | 1.51 | 0.72 | -5.987044 | -6.235489 | -0.4542312 | 3.130182 | 1.513267 | 0.55 | 1.906624 | 4.445
Pd/MgO | 0.6097857 | 2.2 | 1.31 | 8.337272 | 7.646663 | 1.37 | 0.72 | -0.8851575 | -6.235489 | -1.095263 | 3.907546 | 1.513267 | 1.43 | 4.657463 | 4.445
Pt/MgO | 0.5679677 | 2.28 | 1.31 | 8.95937 | 7.646663 | 1.385 | 0.72 | -0.5628109 | -6.235489 | -0.9457805 | 5.856136 | 1.513267 | 1.59 | 5.639752 | 4.445
Ni/MgO | 0.6749736 | 1.91 | 1.31 | 7.64034 | 7.646663 | 1.24 | 0.72 | -2.493781 | -6.235489 | -0.1105595 | 4.467247 | 1.513267 | 2.04 | 5.359375 | 4.445
Al/MgO | 0.8878979 | 1.61 | 1.31 | 5.986111 | 7.646663 | 1.431 | 0.72 | -8.685738 | -6.235489 | -0.3003278 | 3.378939 | 1.513267 | 0.83 | 2.685619 | 4.445
Si/MgO | 1.283584 | 1.9 | 1.31 | 8.152156 | 7.646663 | 1.18 | 0.72 | -9.439262 | -6.235489 | -0.5404896 | 4.726368 | 1.513267 | 1.33 | 3.375 | 4.445
Fe/MgO | 1.54145 | 1.83 | 1.31 | 7.902881 | 7.646663 | 1.26 | 0.72 | -4.271352 | -6.235489 | 0.5206083 | 4.30141 | 1.513267 | 2.53 | 5.545233 | 4.445
Bi/MgO | 0.06447511 | 2.02 | 1.31 | 7.285966 | 7.646663 | 1.547 | 0.72 | -2.974192 | -6.235489 | -0.4825551 | 2.145522 | 1.513267 | 0.24 | 1.560896 | 4.445
Mg/MgO | 0.6209397 | 1.31 | 1.31 | 7.646663 | 7.646663 | 1.6 | 0.72 | -6.235489 | -6.235489 | 0 | 1.513267 | 1.513267 | 0.6 | 1.601613 | 4.445
Rh/MgO | 0.5695302 | 2.28 | 1.31 | 7.459266 | 7.646663 | 1.34 | 0.72 | -1.77757 | -6.235489 | -0.4737817 | 5.762852 | 1.513267 | 2.12 | 5.451776 | 4.445
Ir/MgO | 1.71 | 2.2 | 1.31 | 8.967558 | 7.646663 | 1.355 | 0.72 | -2.841003 | -6.235489 | -0.3553426 | 6.954809 | 1.513267 | 2.42 | 6.128487 | 4.445
Cu/Fe3O4 | 1.511146 | 1.9 | 1.83 | 7.726783 | 7.902881 | 1.28 | 0.57 | -1.63039 | -4.271352 | 0.1904432 | 3.503317 | 4.30141 | 1.39 | 3.176523 | 0.735
Sn/Fe3O4 | 0.9035332 | 1.96 | 1.83 | 7.34432 | 7.902881 | 1.51 | 0.57 | -5.987044 | -4.271352 | 0.1894597 | 3.130182 | 4.30141 | 0.55 | 1.906624 | 0.735
Cu/TiO2 | 0.7806641 | 1.9 | 1.54 | 7.726783 | 6.828462 | 1.28 | 0.605 | -1.63039 | -9.784411 | -0.3607165 | 3.503317 | 4.881841 | 1.39 | 3.176523 | 2.677
Ag/TiO2 | 0.5458766 | 1.93 | 1.54 | 7.5767 | 6.828462 | 1.44 | 0.605 | -0.1611733 | -9.784411 | -0.09606987 | 2.95398 | 4.881841 | 0.79 | 2.515456 | 2.677
Au/TiO2 | 0.2133018 | 2.54 | 1.54 | 9.226057 | 6.828462 | 1.44 | 0.605 | 0.1000207 | -9.784411 | -1.217289 | 3.814262 | 4.881841 | 0.76 | 3.869893 | 2.677
Sn/TiO2 | 0.5883661 | 1.96 | 1.54 | 7.34432 | 6.828462 | 1.51 | 0.605 | -5.987044 | -9.784411 | -0.4265899 | 3.130182 | 4.881841 | 0.55 | 1.906624 | 2.677
Ge/TiO2 | 0.7519802 | 2.01 | 1.54 | 7.899876 | 6.828462 | 1.28 | 0.605 | -6.011609 | -9.784411 | -0.9232164 | 3.907546 | 4.881841 | 0.91 | 2.571353 | 2.677
Ni/TiO2 | 1.512009 | 1.91 | 1.54 | 7.64034 | 6.828462 | 1.24 | 0.605 | -2.493781 | -9.784411 | -1.393185 | 4.467247 | 4.881841 | 2.04 | 5.359375 | 2.677
Al/TiO2 | 0.974128 | 1.61 | 1.54 | 5.986111 | 6.828462 | 1.431 | 0.605 | -8.685738 | -9.784411 | -0.6854171 | 3.378939 | 4.881841 | 0.83 | 2.685619 | 2.677
Si/TiO2 | 1.629185 | 1.9 | 1.54 | 8.152156 | 6.828462 | 1.18 | 0.605 | -9.439262 | -9.784411 | -1.201044 | 4.726368 | 4.881841 | 1.33 | 3.375 | 2.677
Fe/TiO2 | 2.441704 | 1.83 | 1.54 | 7.902881 | 6.828462 | 1.26 | 0.605 | -4.271352 | -9.784411 | -0.9065954 | 4.30141 | 4.881841 | 2.53 | 5.545233 | 2.677
Mg/TiO2 | 0.6835039 | 1.31 | 1.54 | 7.646663 | 6.828462 | 1.6 | 0.605 | -6.235489 | -9.784411 | 0.3313607 | 1.513267 | 4.881841 | 0.6 | 1.601613 | 2.677
Pb/Al2O3 | 0.1108701 | 2.33 | 1.61 | 7.417081 | 5.986111 | 1.75 | 0.535 | -2.875207 | -8.685738 | -0.8542432 | 2.023217 | 3.378939 | 0.26 | 1.520875 | 5.854
Cu/Al2O3 | 0.5342305 | 1.9 | 1.61 | 7.726783 | 5.986111 | 1.28 | 0.535 | -1.63039 | -8.685738 | -0.1957161 | 3.503317 | 3.378939 | 1.39 | 3.176523 | 5.854
Ag/Al2O3 | 0.2821978 | 1.93 | 1.61 | 7.5767 | 5.986111 | 1.44 | 0.535 | -0.1611733 | -8.685738 | -0.09994872 | 2.95398 | 3.378939 | 0.79 | 2.515456 | 5.854
Au/Al2O3 | 0.38 | 2.54 | 1.61 | 9.226057 | 5.986111 | 1.44 | 0.535 | 0.1000207 | -8.685738 | -0.4894463 | 3.814262 | 3.378939 | 0.76 | 3.869893 | 5.854
Sn/Al2O3 | 0.234533 | 1.96 | 1.61 | 7.34432 | 5.986111 | 1.51 | 0.535 | -5.987044 | -8.685738 | -1.010032 | 3.130182 | 3.378939 | 0.55 | 1.906624 | 5.854
Ge/Al2O3 | 0.6898511 | 2.01 | 1.61 | 7.899876 | 5.986111 | 1.28 | 0.535 | -6.011609 | -8.685738 | -1.19226 | 3.907546 | 3.378939 | 0.91 | 2.571353 | 5.854
Pd/Al2O3 | 1.084052 | 2.2 | 1.61 | 8.337272 | 5.986111 | 1.37 | 0.535 | -0.8851575 | -8.685738 | -1.098824 | 3.907546 | 3.378939 | 1.43 | 4.657463 | 5.854
Pt/Al2O3 | 1.368715 | 2.28 | 1.61 | 8.95937 | 5.986111 | 1.385 | 0.535 | -0.5628109 | -8.685738 | -1.052493 | 5.856136 | 3.378939 | 1.59 | 5.639752 | 5.854
Ni/Al2O3 | 1.308929 | 1.91 | 1.61 | 7.64034 | 5.986111 | 1.24 | 0.535 | -2.493781 | -8.685738 | -0.5927557 | 4.467247 | 3.378939 | 2.04 | 5.359375 | 5.854
In/Al2O3 | 0.1366502 | 1.78 | 1.61 | 5.786692 | 5.986111 | 1.67 | 0.535 | -4.424751 | -8.685738 | -0.822143 | 2.518657 | 3.378939 | 0.31 | 1.601613 | 5.854
Ga/Al2O3 | 0.2917906 | 1.81 | 1.61 | 5.999585 | 5.986111 | 1.35 | 0.535 | -5.644693 | -8.685738 | -0.9938073 | 2.871061 | 3.378939 | 0.55 | 2.248091 | 5.854
Al/Al2O3 | 0.6432906 | 1.61 | 1.61 | 5.986111 | 5.986111 | 1.431 | 0.535 | -8.685738 | -8.685738 | 0 | 3.378939 | 3.378939 | 0.83 | 2.685619 | 5.854
Mn/Al2O3 | 2.704921 | 1.55 | 1.61 | 7.434494 | 5.986111 | 1.27 | 0.535 | -5.389718 | -8.685738 | -0.4857009 | 2.912521 | 3.378939 | 3.49 | 4.173281 | 5.854
Si/Al2O3 | 1.560952 | 1.9 | 1.61 | 8.152156 | 5.986111 | 1.18 | 0.535 | -9.439262 | -8.685738 | -1.253879 | 4.726368 | 3.378939 | 1.33 | 3.375 | 5.854
Fe/Al2O3 | 1.706313 | 1.83 | 1.61 | 7.902881 | 5.986111 | 1.26 | 0.535 | -4.271352 | -8.685738 | -0.2867356 | 4.30141 | 3.378939 | 2.53 | 5.545233 | 5.854
Co/Al2O3 | 1.351073 | 1.88 | 1.61 | 7.881426 | 5.986111 | 1.25 | 0.535 | -2.465796 | -8.685738 | -0.4963941 | 4.415423 | 3.378939 | 2.34 | 5.359375 | 5.854
Ti/Al2O3 | 3.059839 | 1.54 | 1.61 | 6.828462 | 5.986111 | 1.47 | 0.535 | -9.784411 | -8.685738 | -0.6598206 | 4.881841 | 3.378939 | 2 | 3.511808 | 5.854
Mg/Al2O3 | 0.8344387 | 1.31 | 1.61 | 7.646663 | 5.986111 | 1.6 | 0.535 | -6.235489 | -8.685738 | -0.2398487 | 1.513267 | 3.378939 | 0.6 | 1.601613 | 5.854
Sb/Al2O3 | 0.1821803 | 2.05 | 1.61 | 8.608831 | 5.986111 | 1.45 | 0.535 | -5.036795 | -8.685738 | -1.157042 | 2.715589 | 3.378939 | 0.23 | 2.000376 | 5.854
Zn/Al2O3 | 0.05267358 | 1.65 | 1.61 | 9.394693 | 5.986111 | 1.34 | 0.535 | -3.632877 | -8.685738 | -0.7354935 | 1.357794 | 3.378939 | 0.45 | 2.299968 | 5.854
Ag/CaO | 0.2960583 | 1.93 | 1 | 7.5767 | 6.113495 | 1.44 | 1 | -0.1611733 | -6.580846 | -0.9364956 | 2.95398 | 1.844942 | 0.79 | 2.515456 | 3.634
Sn/CaO | 0.1964668 | 1.96 | 1 | 7.34432 | 6.113495 | 1.51 | 1 | -5.987044 | -6.580846 | -1.222409 | 3.130182 | 1.844942 | 0.55 | 1.906624 | 3.634
Pd/CaO | 0.5108137 | 2.2 | 1 | 8.337272 | 6.113495 | 1.37 | 1 | -0.8851575 | -6.580846 | -2.398853 | 3.907546 | 1.844942 | 1.43 | 4.657463 | 3.634
Pt/CaO | 0.4657002 | 2.28 | 1 | 8.95937 | 6.113495 | 1.385 | 1 | -0.5628109 | -6.580846 | -2.088554 | 5.856136 | 1.844942 | 1.59 | 5.639752 | 3.634
Ni/CaO | 0.5975022 | 1.91 | 1 | 7.64034 | 6.113495 | 1.24 | 1 | -2.493781 | -6.580846 | -0.5080083 | 4.467247 | 1.844942 | 2.04 | 5.359375 | 3.634
Fe/CaO | 0.8370996 | 1.83 | 1 | 7.902881 | 6.113495 | 1.26 | 1 | -4.271352 | -6.580846 | 0.744813 | 4.30141 | 1.844942 | 2.53 | 5.545233 | 3.634
Rh/CaO | 0.544533 | 2.28 | 1 | 7.459266 | 6.113495 | 1.34 | 1 | -1.77757 | -6.580846 | -1.211544 | 5.762852 | 1.844942 | 2.12 | 5.451776 | 3.634
Pb/BeO | 0.08268043 | 2.33 | 1.57 | 7.417081 | 9.323176 | 1.75 | 0.27 | -2.875207 | -6.316335 | 0.3030869 | 2.023217 | 3.358209 | 0.26 | 1.520875 | 7.46
Ag/BeO | 0.2122306 | 1.93 | 1.57 | 7.5767 | 9.323176 | 1.44 | 0.27 | -0.1611733 | -6.316335 | 0.1419353 | 2.95398 | 3.358209 | 0.79 | 2.515456 | 7.46
Sn/BeO | 0.1349097 | 1.96 | 1.57 | 7.34432 | 9.323176 | 1.51 | 0.27 | -5.987044 | -6.316335 | 0.1489291 | 3.130182 | 3.358209 | 0.55 | 1.906624 | 7.46
Pd/BeO | 0.7807936 | 2.2 | 1.57 | 8.337272 | 9.323176 | 1.37 | 0.27 | -0.8851575 | -6.316335 | -0.6004745 | 3.907546 | 3.358209 | 1.43 | 4.657463 | 7.46
Pt/BeO | 0.6780135 | 2.28 | 1.57 | 8.95937 | 9.323176 | 1.385 | 0.27 | -0.5628109 | -6.316335 | -0.7155811 | 5.856136 | 3.358209 | 1.59 | 5.639752 | 7.46
Ni/BeO | 1.342279 | 1.91 | 1.57 | 7.64034 | 9.323176 | 1.24 | 0.27 | -2.493781 | -6.316335 | -0.3669777 | 4.467247 | 3.358209 | 2.04 | 5.359375 | 7.46
Si/BeO | 1.651756 | 1.9 | 1.57 | 8.152156 | 9.323176 | 1.18 | 0.27 | -9.439262 | -6.316335 | -0.2106974 | 4.726368 | 3.358209 | 1.33 | 3.375 | 7.46
Fe/BeO | 1.917938 | 1.83 | 1.57 | 7.902881 | 9.323176 | 1.26 | 0.27 | -4.271352 | -6.316335 | -0.1889203 | 4.30141 | 3.358209 | 2.53 | 5.545233 | 7.46
Cr/BeO | 3.213785 | 1.66 | 1.57 | 6.766895 | 9.323176 | 1.28 | 0.27 | -5.906405 | -6.316335 | -0.1133698 | 4.114842 | 3.358209 | 3.33 | 5.177717 | 7.46
V/BeO | 3.705 | 1.63 | 1.57 | 6.74658 | 9.323176 | 1.34 | 0.27 | -8.035862 | -6.316335 | -0.09196873 | 5.337894 | 3.358209 | 2.47 | 4.410944 | 7.46
Rh/BeO | 1.12472 | 2.28 | 1.57 | 7.459266 | 9.323176 | 1.34 | 0.27 | -1.77757 | -6.316335 | -0.5078993 | 5.762852 | 3.358209 | 2.12 | 5.451776 | 7.46
Cu/UO2 | 0.7806641 | 1.9 | 1.38 | 7.726783 | 6.194341 | 1.28 | 1 | -1.63039 | -11.24585 | -0.2964747 | 3.503317 | 5.555556 | 1.39 | 3.176523 | 0
Sn/UO2 | 0.3618889 | 1.96 | 1.38 | 7.34432 | 6.194341 | 1.51 | 1 | -5.987044 | -11.24585 | -0.4240869 | 3.130182 | 5.555556 | 0.55 | 1.906624 | 0
Ni/UO2 | 1.275803 | 1.91 | 1.38 | 7.64034 | 6.194341 | 1.24 | 1 | -2.493781 | -11.24585 | -1.196704 | 4.467247 | 5.555556 | 2.04 | 5.359375 | 0
Al/UO2 | 0.4531879 | 1.61 | 1.38 | 5.986111 | 6.194341 | 1.431 | 1 | -8.685738 | -11.24585 | -0.6644507 | 3.378939 | 5.555556 | 0.83 | 2.685619 | 0
Fe/UO2 | 1.54145 | 1.83 | 1.38 | 7.902881 | 6.194341 | 1.26 | 1 | -4.271352 | -11.24585 | -0.7399387 | 4.30141 | 5.555556 | 2.53 | 5.545233 | 0
Pb/ZrO2 | 0.07297165 | 2.33 | 1.33 | 7.417081 | 6.6449 | 1.75 | 0.78 | -2.875207 | -11.40755 | -0.1935199 | 2.023217 | 6.27073 | 0.26 | 1.520875 | 3.474
Cu/ZrO2 | 0.7586557 | 1.9 | 1.33 | 7.726783 | 6.6449 | 1.28 | 0.78 | -1.63039 | -11.40755 | -0.6648499 | 3.503317 | 6.27073 | 1.39 | 3.176523 | 3.474
Ag/ZrO2 | 0.120042 | 1.93 | 1.33 | 7.5767 | 6.6449 | 1.44 | 0.78 | -0.1611733 | -11.40755 | -0.503908 | 2.95398 | 6.27073 | 0.79 | 2.515456 | 3.474
Au/ZrO2 | 0.3240819 | 2.54 | 1.33 | 9.226057 | 6.6449 | 1.44 | 0.78 | 0.1000207 | -11.40755 | -1.782415 | 3.814262 | 6.27073 | 0.76 | 3.869893 | 3.474
Sn/ZrO2 | 0.1610913 | 1.96 | 1.33 | 7.34432 | 6.6449 | 1.51 | 0.78 | -5.987044 | -11.40755 | -0.4187787 | 3.130182 | 6.27073 | 0.55 | 1.906624 | 3.474
Ge/ZrO2 | 0.8306883 | 2.01 | 1.33 | 7.899876 | 6.6449 | 1.28 | 0.78 | -6.011609 | -11.40755 | -0.9590434 | 3.907546 | 6.27073 | 0.91 | 2.571353 | 3.474
Pd/ZrO2 | 1.230982 | 2.2 | 1.33 | 8.337272 | 6.6449 | 1.37 | 0.78 | -0.8851575 | -11.40755 | -2.13073 | 3.907546 | 6.27073 | 1.43 | 4.657463 | 3.474
Pt/ZrO2 | 0.8435402 | 2.28 | 1.33 | 8.95937 | 6.6449 | 1.385 | 0.78 | -0.5628109 | -11.40755 | -2.652153 | 5.856136 | 6.27073 | 1.59 | 5.639752 | 3.474
Ni/ZrO2 | 0.9893223 | 1.91 | 1.33 | 7.64034 | 6.6449 | 1.24 | 0.78 | -2.493781 | -11.40755 | -1.552474 | 4.467247 | 6.27073 | 2.04 | 5.359375 | 3.474
In/ZrO2 | 0.1321913 | 1.78 | 1.33 | 5.786692 | 6.6449 | 1.67 | 0.78 | -4.424751 | -11.40755 | -0.1053571 | 2.518657 | 6.27073 | 0.31 | 1.601613 | 3.474
Al/ZrO2 | 0.5461233 | 1.61 | 1.33 | 5.986111 | 6.6449 | 1.431 | 0.78 | -8.685738 | -11.40755 | -0.5949606 | 3.378939 | 6.27073 | 0.83 | 2.685619 | 3.474
Si/ZrO2 | 1.755536 | 1.9 | 1.33 | 8.152156 | 6.6449 | 1.18 | 0.78 | -9.439262 | -11.40755 | -1.164802 | 4.726368 | 6.27073 | 1.33 | 3.375 | 3.474
Fe/ZrO2 | 1.460776 | 1.83 | 1.33 | 7.902881 | 6.6449 | 1.26 | 0.78 | -4.271352 | -11.40755 | -0.8697717 | 4.30141 | 6.27073 | 2.53 | 5.545233 | 3.474
Co/ZrO2 | 1.241437 | 1.88 | 1.33 | 7.881426 | 6.6449 | 1.25 | 0.78 | -2.465796 | -11.40755 | -1.319725 | 4.415423 | 6.27073 | 2.34 | 5.359375 | 3.474
Bi/ZrO2 | 0.06164524 | 2.02 | 1.33 | 7.285966 | 6.6449 | 1.547 | 0.78 | -2.974192 | -11.40755 | -0.2788933 | 2.145522 | 6.27073 | 0.24 | 1.560896 | 3.474
Mg/ZrO2 | 0.6 | 1.31 | 1.33 | 7.646663 | 6.6449 | 1.6 | 0.78 | -6.235489 | -11.40755 | 0.2072587 | 1.513267 | 6.27073 | 0.6 | 1.601613 | 3.474
V/ZrO2 | 3.109283 | 1.63 | 1.33 | 6.74658 | 6.6449 | 1.34 | 0.78 | -8.035862 | -11.40755 | -0.2889553 | 5.337894 | 6.27073 | 2.47 | 4.410944 | 3.474
Rh/ZrO2 | 1.464884 | 2.28 | 1.33 | 7.459266 | 6.6449 | 1.34 | 0.78 | -1.77757 | -11.40755 | -2.019765 | 5.762852 | 6.27073 | 2.12 | 5.451776 | 3.474
Zn/ZrO2 | 0.05642113 | 1.65 | 1.33 | 9.394693 | 6.6449 | 1.34 | 0.78 | -3.632877 | -11.40755 | -0.3929849 | 1.357794 | 6.27073 | 0.45 | 2.299968 | 3.474
Fe/Cr2O3 | 2.618296 | 1.83 | 1.66 | 7.902881 | 6.766895 | 1.26 | 0.615 | -4.271352 | -5.906405 | -0.4206626 | 4.30141 | 4.114842 | 2.53 | 5.545233 | 2.437
Au/CoO | 1.007432 | 2.54 | 1.88 | 9.226057 | 7.881426 | 1.44 | 0.38 | 0.1000207 | -2.465796 | 0.03954218 | 3.814262 | 4.415423 | 0.76 | 3.869893 | 0.588
Sn/CoO | 1.1 | 1.96 | 1.88 | 7.34432 | 7.881426 | 1.51 | 0.38 | -5.987044 | -2.465796 | 0.003431612 | 3.130182 | 4.415423 | 0.55 | 1.906624 | 0.588
Ni/CoO | 3.121035 | 1.91 | 1.88 | 7.64034 | 7.881426 | 1.24 | 0.38 | -2.493781 | -2.465796 | -0.372485 | 4.467247 | 4.415423 | 2.04 | 5.359375 | 0.588
Al/CoO | 1.631718 | 1.61 | 1.88 | 5.986111 | 7.881426 | 1.431 | 0.38 | -8.685738 | -2.465796 | -0.3797843 | 3.378939 | 4.415423 | 0.83 | 2.685619 | 0.588
Co/CoO | 3.140327 | 1.88 | 1.88 | 7.881426 | 7.881426 | 1.25 | 0.38 | -2.465796 | -2.465796 | 0 | 4.415423 | 4.415423 | 2.34 | 5.359375 | 0.588
Cu/NiO | 1.910703 | 1.9 | 1.91 | 7.726783 | 7.64034 | 1.28 | 0.69 | -1.63039 | -2.493781 | -0.02029706 | 3.503317 | 4.467247 | 1.39 | 3.176523 | 2.301
Ag/NiO | 1.111322 | 1.93 | 1.91 | 7.5767 | 7.64034 | 1.44 | 0.69 | -0.1611733 | -2.493781 | 0.2609229 | 2.95398 | 4.467247 | 0.79 | 2.515456 | 2.301
Sn/NiO | 1.040054 | 1.96 | 1.91 | 7.34432 | 7.64034 | 1.51 | 0.69 | -5.987044 | -2.493781 | -0.06868663 | 3.130182 | 4.467247 | 0.55 | 1.906624 | 2.301
Ni/NiO | 3.06 | 1.91 | 1.91 | 7.64034 | 7.64034 | 1.24 | 0.69 | -2.493781 | -2.493781 | 0 | 4.467247 | 4.467247 | 2.04 | 5.359375 | 2.301
Al/NiO | 1.04482 | 1.61 | 1.91 | 5.986111 | 7.64034 | 1.431 | 0.69 | -8.685738 | -2.493781 | -0.4496768 | 3.378939 | 4.467247 | 0.83 | 2.685619 | 2.301
Pb/SiO2 | 0.13 | 2.33 | 1.9 | 7.417081 | 8.152156 | 1.75 | 0.26 | -2.875207 | -9.439262 | -0.8154235 | 2.023217 | 4.726368 | 0.26 | 1.520875 | 5.703
Cu/SiO2 | 0.5342305 | 1.9 | 1.9 | 7.726783 | 8.152156 | 1.28 | 0.26 | -1.63039 | -9.439262 | -0.2261117 | 3.503317 | 4.726368 | 1.39 | 3.176523 | 5.703
Ag/SiO2 | 0.1674715 | 1.93 | 1.9 | 7.5767 | 8.152156 | 1.44 | 0.26 | -0.1611733 | -9.439262 | -0.0711008 | 2.95398 | 4.726368 | 0.79 | 2.515456 | 5.703
Au/SiO2 | 0.153037 | 2.54 | 1.9 | 9.226057 | 8.152156 | 1.44 | 0.26 | 0.1000207 | -9.439262 | -0.2801763 | 3.814262 | 4.726368 | 0.76 | 3.869893 | 5.703
Sn/SiO2 | 0.234533 | 1.96 | 1.9 | 7.34432 | 8.152156 | 1.51 | 0.26 | -5.987044 | -9.439262 | -1.010974 | 3.130182 | 4.726368 | 0.55 | 1.906624 | 5.703
Ni/SiO2 | 1.512009 | 1.91 | 1.9 | 7.64034 | 8.152156 | 1.24 | 0.26 | -2.493781 | -9.439262 | -0.5722082 | 4.467247 | 4.726368 | 2.04 | 5.359375 | 5.703
In/SiO2 | 0.1191449 | 1.78 | 1.9 | 5.786692 | 8.152156 | 1.67 | 0.26 | -4.424751 | -9.439262 | -0.8577261 | 2.518657 | 4.726368 | 0.31 | 1.601613 | 5.703
Ga/SiO2 | 0.2833547 | 1.81 | 1.9 | 5.999585 | 8.152156 | 1.35 | 0.26 | -5.644693 | -9.439262 | -1.058397 | 2.871061 | 4.726368 | 0.55 | 2.248091 | 5.703
Al/SiO2 | 0.83 | 1.61 | 1.9 | 5.986111 | 8.152156 | 1.431 | 0.26 | -8.685738 | -9.439262 | -1.134977 | 3.378939 | 4.726368 | 0.83 | 2.685619 | 5.703
Si/SiO2 | 1.974797 | 1.9 | 1.9 | 8.152156 | 8.152156 | 1.18 | 0.26 | -9.439262 | -9.439262 | 0 | 4.726368 | 4.726368 | 1.33 | 3.375 | 5.703
Fe/SiO2 | 2.221671 | 1.83 | 1.9 | 7.902881 | 8.152156 | 1.26 | 0.26 | -4.271352 | -9.439262 | -0.4333378 | 4.30141 | 4.726368 | 2.53 | 5.545233 | 5.703
Co/SiO2 | 1.65585 | 1.88 | 1.9 | 7.881426 | 8.152156 | 1.25 | 0.26 | -2.465796 | -9.439262 | -0.529131 | 4.415423 | 4.726368 | 2.34 | 5.359375 | 5.703
Mg/SiO2 | 1.091491 | 1.31 | 1.9 | 7.646663 | 8.152156 | 1.6 | 0.26 | -6.235489 | -9.439262 | -0.3907154 | 1.513267 | 4.726368 | 0.6 | 1.601613 | 5.703
Sb/SiO2 | 0.1364506 | 2.05 | 1.9 | 8.608831 | 8.152156 | 1.45 | 0.26 | -5.036795 | -9.439262 | -1.086297 | 2.715589 | 4.726368 | 0.23 | 2.000376 | 5.703
Cu/Ti2O3 | 0.8468837 | 1.9 | 1.54 | 7.726783 | 6.828462 | 1.28 | 0.67 | -1.63039 | -7.881944 | -0.3607165 | 3.503317 | 4.881841 | 1.39 | 3.176523 | 0.162
Au/Ti2O3 | 0.4876404 | 2.54 | 1.54 | 9.226057 | 6.828462 | 1.44 | 0.67 | 0.1000207 | -7.881944 | -1.217289 | 3.814262 | 4.881841 | 0.76 | 3.869893 | 0.162
Cu/TiO | 0.9836033 | 1.9 | 1.54 | 7.726783 | 6.828462 | 1.28 | 0.86 | -1.63039 | -5.386609 | -0.3607165 | 3.503317 | 4.881841 | 1.39 | 3.176523 | 0
Au/TiO | 0.7865236 | 2.54 | 1.54 | 9.226057 | 6.828462 | 1.44 | 0.86 | 0.1000207 | -5.386609 | -1.217289 | 3.814262 | 4.881841 | 0.76 | 3.869893 | 0
Cu/Yb2O3 | 0.6329517 | 1.9 | 1.06 | 7.726783 | 6.254457 | 1.28 | 0.868 | -1.63039 | -9.404022 | -0.8373044 | 3.503317 | 1.575456 | 1.39 | 3.176523 | 3.46
Ag/Yb2O3 | 0.4813224 | 1.93 | 1.06 | 7.5767 | 6.254457 | 1.44 | 0.868 | -0.1611733 | -9.404022 | -0.8577571 | 2.95398 | 1.575456 | 0.79 | 2.515456 | 3.46
Au/Yb2O3 | 0.5251471 | 2.54 | 1.06 | 9.226057 | 6.254457 | 1.44 | 0.868 | 0.1000207 | -9.404022 | -2.14022 | 3.814262 | 1.575456 | 0.76 | 3.869893 | 3.46
Sn/Yb2O3 | 0.6737231 | 1.96 | 1.06 | 7.34432 | 6.254457 | 1.51 | 0.868 | -5.987044 | -9.404022 | -1.157727 | 3.130182 | 1.575456 | 0.55 | 1.906624 | 3.46
Ge/Yb2O3 | 0.7833525 | 2.01 | 1.06 | 7.899876 | 6.254457 | 1.28 | 0.868 | -6.011609 | -9.404022 | -1.667253 | 3.907546 | 1.575456 | 0.91 | 2.571353 | 3.46
Cu/Y2O3 | 0.2654664 | 1.9 | 1.22 | 7.726783 | 6.217558 | 1.28 | 0.9 | -1.63039 | -9.874171 | -0.852851 | 3.503317 | 4.405058 | 1.39 | 3.176523 | 4.053
Ag/Y2O3 | 0.1848249 | 1.93 | 1.22 | 7.5767 | 6.217558 | 1.44 | 0.9 | -0.1611733 | -9.874171 | -0.9045163 | 2.95398 | 4.405058 | 0.79 | 2.515456 | 4.053
Au/Y2O3 | 0.2416812 | 2.54 | 1.22 | 9.226057 | 6.217558 | 1.44 | 0.9 | 0.1000207 | -9.874171 | -2.225054 | 3.814262 | 4.405058 | 0.76 | 3.869893 | 4.053
Sn/Y2O3 | 0.6074907 | 1.96 | 1.22 | 7.34432 | 6.217558 | 1.51 | 0.9 | -5.987044 | -9.874171 | -1.247618 | 3.130182 | 4.405058 | 0.55 | 1.906624 | 4.053
Ge/Y2O3 | 0.7990989 | 2.01 | 1.22 | 7.899876 | 6.217558 | 1.28 | 0.9 | -6.011609 | -9.874171 | -1.766646 | 3.907546 | 4.405058 | 0.91 | 2.571353 | 4.053
Ga/Y2O3 | 0.3262948 | 1.81 | 1.22 | 5.999585 | 6.217558 | 1.35 | 0.9 | -5.644693 | -9.874171 | -1.098881 | 2.871061 | 4.405058 | 0.55 | 2.248091 | 4.053
Al/Y2O3 | 0.7288484 | 1.61 | 1.22 | 5.986111 | 6.217558 | 1.431 | 0.9 | -8.685738 | -9.874171 | -1.116338 | 3.378939 | 4.405058 | 0.83 | 2.685619 | 4.053
Si/Y2O3 | 1.492086 | 1.9 | 1.22 | 8.152156 | 6.217558 | 1.18 | 0.9 | -9.439262 | -9.874171 | -1.756598 | 4.726368 | 4.405058 | 1.33 | 3.375 | 4.053
Ag/ZnO | 0.6392609 | 1.93 | 1.65 | 7.5767 | 9.394693 | 1.44 | 0.59 | -0.1611733 | -3.632877 | -0.08310719 | 2.95398 | 1.357794 | 0.79 | 2.515456 | 0.731
Au/ZnO | 0.5000647 | 2.54 | 1.65 | 9.226057 | 9.394693 | 1.44 | 0.59 | 0.1000207 | -3.632877 | -0.364099 | 3.814262 | 1.357794 | 0.76 | 3.869893 | 0.731
Al/ZnO | 1.002567 | 1.61 | 1.65 | 5.986111 | 9.394693 | 1.431 | 0.59 | -8.685738 | -3.632877 | -0.6942805 | 3.378939 | 1.357794 | 0.83 | 2.685619 | 0.731
Cu/Gd2O3 | 0.5342305 | 1.9 | 1.2 | 7.726783 | 6.150187 | 1.28 | 0.938 | -1.63039 | -9.429934 | -0.852851 | 3.503317 | 4.125207 | 1.39 | 3.176523 | 2.904
Ag/Gd2O3 | 0.3256497 | 1.93 | 1.2 | 7.5767 | 6.150187 | 1.44 | 0.938 | -0.1611733 | -9.429934 | -0.9045163 | 2.95398 | 4.125207 | 0.79 | 2.515456 | 2.904
Au/Gd2O3 | 0.3132832 | 2.54 | 1.2 | 9.226057 | 6.150187 | 1.44 | 0.938 | 0.1000207 | -9.429934 | -2.225054 | 3.814262 | 4.125207 | 0.76 | 3.869893 | 2.904
Sn/Gd2O3 | 0.636039 | 1.96 | 1.2 | 7.34432 | 6.150187 | 1.51 | 0.938 | -5.987044 | -9.429934 | -1.247618 | 3.130182 | 4.125207 | 0.55 | 1.906624 | 2.904
Ge/Gd2O3 | 0.8782415 | 2.01 | 1.2 | 7.899876 | 6.150187 | 1.28 | 0.938 | -6.011609 | -9.429934 | -1.766646 | 3.907546 | 4.125207 | 0.91 | 2.571353 | 2.904
Cu/Tb2O3 | 0.2242479 | 1.9 | 1.1 | 7.726783 | 5.864117 | 1.28 | 0.923 | -1.63039 | -9.666252 | -0.8582841 | 3.503317 | 4.031924 | 1.39 | 3.176523 | 3.901
Ag/Tb2O3 | 0.2313856 | 1.93 | 1.1 | 7.5767 | 5.864117 | 1.44 | 0.923 | -0.1611733 | -9.666252 | -0.8944007 | 2.95398 | 4.031924 | 0.79 | 2.515456 | 3.901
Au/Tb2O3 | 0.3026206 | 2.54 | 1.1 | 9.226057 | 5.864117 | 1.44 | 0.923 | 0.1000207 | -9.666252 | -2.215065 | 3.814262 | 4.031924 | 0.76 | 3.869893 | 3.901
Sn/Tb2O3 | 0.6923505 | 1.96 | 1.1 | 7.34432 | 5.864117 | 1.51 | 0.923 | -5.987044 | -9.666252 | -1.220048 | 3.130182 | 4.031924 | 0.55 | 1.906624 | 3.901
Ge/Tb2O3 | 0.9258817 | 2.01 | 1.1 | 7.899876 | 5.864117 | 1.28 | 0.923 | -6.011609 | -9.666252 | -1.741994 | 3.907546 | 4.031924 | 0.91 | 2.571353 | 3.901
Cu/Dy2O3 | 0.2513787 | 1.9 | 1.22 | 7.726783 | 5.939055 | 1.28 | 0.912 | -1.63039 | -9.655369 | -0.8487476 | 3.503317 | 3.005804 | 1.39 | 3.176523 | 3.925
Ag/Dy2O3 | 0.2412199 | 1.93 | 1.22 | 7.5767 | 5.939055 | 1.44 | 0.912 | -0.1611733 | -9.655369 | -0.8844629 | 2.95398 | 3.005804 | 0.79 | 2.515456 | 3.925
Au/Dy2O3 | 0.2714814 | 2.54 | 1.22 | 9.226057 | 5.939055 | 1.44 | 0.912 | 0.1000207 | -9.655369 | -2.190453 | 3.814262 | 3.005804 | 0.76 | 3.869893 | 3.925
Sn/Dy2O3 | 0.6074907 | 1.96 | 1.22 | 7.34432 | 5.939055 | 1.51 | 0.912 | -5.987044 | -9.655369 | -1.206492 | 3.130182 | 3.005804 | 0.55 | 1.906624 | 3.925
Ge/Dy2O3 | 0.8306883 | 2.01 | 1.22 | 7.899876 | 5.939055 | 1.28 | 0.912 | -6.011609 | -9.655369 | -1.722638 | 3.907546 | 3.005804 | 0.91 | 2.571353 | 3.925
Cu/Ho2O3 | 0.2242479 | 1.9 | 1.23 | 7.726783 | 6.02187 | 1.28 | 0.901 | -1.63039 | -9.74658 | -0.8227558 | 3.503317 | 3.119818 | 1.39 | 3.176523 | 3.946
Ag/Ho2O3 | 0.1590779 | 1.93 | 1.23 | 7.5767 | 6.02187 | 1.44 | 0.901 | -0.1611733 | -9.74658 | -0.8603083 | 2.95398 | 3.119818 | 0.79 | 2.515456 | 3.946
Au/Ho2O3 | 0.1693691 | 2.54 | 1.23 | 9.226057 | 6.02187 | 1.44 | 0.901 | 0.1000207 | -9.74658 | -2.141598 | 3.814262 | 3.119818 | 0.76 | 3.869893 | 3.946
Sn/Ho2O3 | 0.5020643 | 1.96 | 1.23 | 7.34432 | 6.02187 | 1.51 | 0.901 | -5.987044 | -9.74658 | -1.18487 | 3.130182 | 3.119818 | 0.55 | 1.906624 | 3.946
Ge/Ho2O3 | 0.65917 | 2.01 | 1.23 | 7.899876 | 6.02187 | 1.28 | 0.901 | -6.011609 | -9.74658 | -1.690958 | 3.907546 | 3.119818 | 0.91 | 2.571353 | 3.946
Ga/Ho2O3 | 0.2833547 | 1.81 | 1.23 | 5.999585 | 6.02187 | 1.35 | 0.901 | -5.644693 | -9.74658 | -1.050322 | 2.871061 | 3.119818 | 0.55 | 2.248091 | 3.946
Al/Ho2O3 | 0.7721021 | 1.61 | 1.23 | 5.986111 | 6.02187 | 1.431 | 0.901 | -8.685738 | -9.74658 | -1.074143 | 3.378939 | 3.119818 | 0.83 | 2.685619 | 3.946
Cu/Er2O3 | 0.1862247 | 1.9 | 1.24 | 7.726783 | 6.108002 | 1.28 | 0.89 | -1.63039 | -9.835717 | -0.8519511 | 3.503317 | 3.285655 | 1.39 | 3.176523 | 3.963
Ag/Er2O3 | 0.1590779 | 1.93 | 1.24 | 7.5767 | 6.108002 | 1.44 | 0.89 | -0.1611733 | -9.835717 | -0.8727616 | 2.95398 | 3.285655 | 0.79 | 2.515456 | 3.963
Au/Er2O3 | 0.1952099 | 2.54 | 1.24 | 9.226057 | 6.108002 | 1.44 | 0.89 | 0.1000207 | -9.835717 | -2.177659 | 3.814262 | 3.285655 | 0.76 | 3.869893 | 3.963
Sn/Er2O3 | 0.5787848 | 1.96 | 1.24 | 7.34432 | 6.108002 | 1.51 | 0.89 | -5.987044 | -9.835717 | -1.177979 | 3.130182 | 3.285655 | 0.55 | 1.906624 | 3.963
Ge/Er2O3 | 0.7208004 | 2.01 | 1.24 | 7.899876 | 6.108002 | 1.28 | 0.89 | -6.011609 | -9.835717 | -1.696418 | 3.907546 | 3.285655 | 0.91 | 2.571353 | 3.963
Ga/Er2O3 | 0.2917906 | 1.81 | 1.24 | 5.999585 | 6.108002 | 1.35 | 0.89 | -5.644693 | -9.835717 | -1.052794 | 2.871061 | 3.285655 | 0.55 | 2.248091 | 3.963
Al/Er2O3 | 0.83 | 1.61 | 1.24 | 5.986111 | 6.108002 | 1.431 | 0.89 | -8.685738 | -9.835717 | -1.086525 | 3.378939 | 3.285655 | 0.83 | 2.685619 | 3.963
Cu/Tm2O3 | 0.2513787 | 1.9 | 1.25 | 7.726783 | 6.184701 | 1.28 | 0.88 | -1.63039 | -9.788039 | -0.8421866 | 3.503317 | 2.404643 | 1.39 | 3.176523 | 3.979
Ag/Tm2O3 | 0.1590779 | 1.93 | 1.25 | 7.5767 | 6.184701 | 1.44 | 0.88 | -0.1611733 | -9.788039 | -0.8627586 | 2.95398 | 2.404643 | 0.79 | 2.515456 | 3.979
Au/Tm2O3 | 0.3350134 | 2.54 | 1.25 | 9.226057 | 6.184701 | 1.44 | 0.88 | 0.1000207 | -9.788039 | -2.1527 | 3.814262 | 2.404643 | 0.76 | 3.869893 | 3.979
Sn/Tm2O3 | 0.6643514 | 1.96 | 1.25 | 7.34432 | 6.184701 | 1.51 | 0.88 | -5.987044 | -9.788039 | -1.164478 | 3.130182 | 2.404643 | 0.55 | 1.906624 | 3.979
Ge/Tm2O3 | 0.8623743 | 2.01 | 1.25 | 7.899876 | 6.184701 | 1.28 | 0.88 | -6.011609 | -9.788039 | -1.676974 | 3.907546 | 2.404643 | 0.91 | 2.571353 | 3.979
Cu/Lu2O3 | 0.2654664 | 1.9 | 1.27 | 7.726783 | 5.426202 | 1.28 | 0.861 | -1.63039 | -9.733624 | -0.8676604 | 3.503317 | 4.436153 | 1.39 | 3.176523 | 4.021
Ag/Lu2O3 | 0.1590779 | 1.93 | 1.27 | 7.5767 | 5.426202 | 1.44 | 0.861 | -0.1611733 | -9.733624 | -0.871947 | 2.95398 | 4.436153 | 0.79 | 2.515456 | 4.021
Au/Lu2O3 | 0.2041712 | 2.54 | 1.27 | 9.226057 | 5.426202 | 1.44 | 0.861 | 0.1000207 | -9.733624 | -2.182423 | 3.814262 | 4.436153 | 0.76 | 3.869893 | 4.021
Sn/Lu2O3 | 0.5691947 | 1.96 | 1.27 | 7.34432 | 5.426202 | 1.51 | 0.861 | -5.987044 | -9.733624 | -1.154521 | 3.130182 | 4.436153 | 0.55 | 1.906624 | 4.021
Ge/Lu2O3 | 0.6439417 | 2.01 | 1.27 | 7.899876 | 5.426202 | 1.28 | 0.861 | -6.011609 | -9.733624 | -1.678037 | 3.907546 | 4.436153 | 0.91 | 2.571353 | 4.021
Ni/ThO2 | 0.6487233 | 1.91 | 1.3 | 7.64034 | 6.307007 | 1.24 | 1.05 | -2.493781 | -12.71144 | -1.792886 | 4.467247 | 6.198176 | 2.04 | 5.359375 | 4.419
Fe/ThO2 | 1.582245 | 1.83 | 1.3 | 7.902881 | 6.307007 | 1.26 | 1.05 | -4.271352 | -12.71144 | -0.8026653 | 4.30141 | 6.198176 | 2.53 | 5.545233 | 4.419
Cr/ThO2 | 2.866554 | 1.66 | 1.3 | 6.766895 | 6.307007 | 1.28 | 1.05 | -5.906405 | -12.71144 | -0.3752406 | 4.114842 | 6.198176 | 3.33 | 5.177717 | 4.419
Ag/CdO | 0.4940608 | 1.93 | 1.69 | 7.5767 | 8.994299 | 1.44 | 0.95 | -0.1611733 | -2.678275 | -0.05462658 | 2.95398 | 1.160862 | 0.79 | 2.515456 | 0.016
Ag/V2O5 | 0.79 | 1.93 | 1.63 | 7.5767 | 6.74658 | 1.44 | 0.54 | -0.1611733 | -6.316335 | 0.3064843 | 2.95398 | 5.337894 | 0.79 | 2.515456 | 2.163